## Sheet1
product | T_inj | T_rea | t | Speed | Amount_1 | reactant_1 | Amount_2 | reactant_2 | Amount_3 | reactant_3 | Amount_4 | reactant_4 | Amount_5 | reactant_5 | Amount_6 | reactant_6 | Amount_7 | reactant_7 | Amount_8 | reactant_8 | Amount_9 | reactant_9 | Amount_10 | reactant_10 | size | shape
PbSe | 200 | 200 | 20 | 0 | 5 | PbO | 5 | Se | 47.34375 | ODE | 5.015 | OLA | 5.605 | TOP | 22.214 | OA | [8 empty] | 10.54 | sphere
Cu | 23 | 23 | 1440 | 0 | 139.715 | AMIP | 537.941 | EG | 15.03 | CuAc2 | 149.908 | HYD | [12 empty] | 3.5 | sphere
PbSe | 240 | 240 | 120 | 0 | 5 | PbO | 5 | Se | 120.3125 | ODE | 5.015 | OLA | 5.605 | TOP | 22.214 | OA | [8 empty] | 22.37 | cube
CdSe-2 | 320 | 250 | 60 | 0 | 0.818 | CdO | 0.393 | Se | 1641.128 | toluene | 1.951 | TOP | 0.47 | TBP | 1.613 | TDPA | 2.923 | TOPO | [6 empty] | 7.48 | rod
CsPbBr3-1 | 180 | 180 | 0.0167 | 0 | 0.196 | PbBr2 | 16.923 | ODE | 1.685 | OA | 1.52 | OLA | 0.034 | Cs2CO3 | [10 empty] | 10.49 | cube
CuS | 25 | 180 | 60 | ? | 0.1 | CuAc | 0.05 | ZnAc2 | 0.05 | SnAc4 | 0.2 | S | 9.118 | OLA | [10 empty] | 6.6 | sphere
CsPbCl3 | 200 | 200 | 0.0167 | 0 | 0.2 | PbBr2 | 0.27 | MnCl2 | 0.0363 | Cs2CO3 | 3.0394 | OLA | 3.38 | OA | 33.522 | ODE | [8 empty] | 12.53 | cube
CH6NPbBr3 | 25 | 25 | 2 | 0 | 236.596 | toluene | 3.939 | OA | 0.304 | OLA | 0.75 | PbBr2 | 16.144 | DMF | 0.75 | MABr | 21.408 | ethanol | [6 empty] | 11.4 | rectangle
CuFeS2 | 140 | 180 | 15 | 0 | 0.632 | CuCl2 | 0.5 | FeCl3 | 1.2 | Na(S2CNEt2) | 37.81 | OA | 100.203 | DT | [10 empty] | 6.4 | Irregular shape
PbSe | 160 | 160 | 10 | 0 | 3 | PbO | 3 | Se | 46.875 | ODE | 6.656 | OLA | 3.363 | TOP | 13.328 | OA | [8 empty] | 4.72 | sphere
MnS-2 | 25 | 320 | 10 | 60 | 1.25 | MnOA(OH) | 2.5 | S | 15.625 | ODE | [14 empty] | 10.97 | sphere
PbSe | 240 | 240 | 2 | 0 | 5 | PbO | 5 | Se | 120.3125 | ODE | 5.015 | OLA | 5.605 | TOP | 22.214 | OA | [8 empty] | 10.56 | sphere
Cu3P | 250 | 250 | 30 | 0 | 1.5 | Cu(acac)2 | 0.75 | P2S5 | 30.394 | OLA | 10 | TOP | [12 empty] | 13.8 | sphere
Mn3O4 | 25 | 350 | 20 | 10 | 0.5 | MnCl2 | 0.5 | OA | 6.5 | OLA | [14 empty] | 11.4 | rod
MnS-2 | 25 | 290 | 60 | 25 | 0.1 | Mn(S2CNEt2)2 | 20 | ODE | 10 | OLA | 10 | OA | [12 empty] | 28.79 | sphere
InP | 300 | 300 | 60 | 0 | 1 | InCl3 | 1 | (NMe2)3P | 16.716 | OLA | [14 empty] | 7.91 | triangle
SnS | 100 | 100 | 60 | 0 | 2 | SnCl2 | 1 | S | 15.625 | ODE | 15.2 | OLA | 13.4 | TOP | 14.2 | OA | [8 empty] | 6.86 | Irregular shape
CuInTe2 | 260 | 260 | 2 | 0 | 0.25 | CuCl | 0.25 | InCl3 | 2.4 | LiN(SiMe3)2 | 1 | Te | 20.179 | TOP | [10 empty] | 5.43 | sphere
PbTe | 230 | 210 | 5 | 0 | 0.334 | PbCl2 | 12.613 | OLA | 1 | Te | 4.484 | TOP | [12 empty] | 9.5 | sphere
Rb3InCl6 | 140 | 140 | 0.0167 | 0 | 0.375 | Rb2CO3 | 0.225 | InAc3 | 0.025 | SbAc3 | 1.824 | OLA | 3.781 | OA | 14.96 | DE | 1.889 | BC | [6 empty] | 12.8 | Irregular shape
CdSe-1 | 270 | 260 | 1.75 | 0 | 5 | CdO | 0.004 | Se | 84.375 | ODE | 14.967 | OA | [12 empty] | 3.86 | sphere
CsPbBr3-1 | 25 | 25 | 0.0833 | 0 | 0.008 | CsBr | 0.0096 | PbBr2 | 0.00288 | CuBr | 5.166 | DMF | 0.0912 | OLA | 1.575 | OA | 47.319 | toluene | [6 empty] | 16.58 | cube
HgSe | 120 | 120 | 20 | 0 | 0.31 | HgAc2 | 0.91 | SeS2 | 36.47 | OLA | 12.6 | OA | [12 empty] | 15.53 | sphere
Cs2SnBr6 | 220 | 220 | 1 | 0 | 0.1175 | SnI4 | 0.778 | OA | 20.02 | ODE | 0.75 | OLA | 0.0468 | Cs2CO3 | 0.1175 | SnBr4 | [8 empty] | 3.17 | sphere
PbSe | 240 | 240 | 5 | 0 | 5 | PbO | 5 | Se | 120.3125 | ODE | 5.015 | OLA | 5.605 | TOP | 22.214 | OA | [8 empty] | 14.41 | cube
HgTe | 100 | 100 | 1 | 0 | 0.3 | HgCl2 | 0.1 | Te | 15.197 | OLA | 0.224 | TOP | 0.096 | DT | [10 empty] | 9.91 | Irregular shape
CdSe-1 | 280 | 280 | 3 | 0 | 0.8 | CdO | 0.4 | Se | 68.75 | ODE | 2.4 | MA | [12 empty] | 3.8 | sphere
MnS-2 | 25 | 300 | 30 | 10 | 1.25 | MnOA2 | 2.5 | S | 15.625 | ODE | [14 empty] | 29.47 | sphere
CsPbBr3-2 | 170 | 170 | 0.083 | 0 | 0.545 | PbBr2 | 9.118 | OLA | 48.508 | ODE | 4.813 | OA | 0.0825 | CsSA | [10 empty] | 9.24 | cube
In2O3 | 280 | 280 | 600 | 0 | 0.2 | In(acac)3 | 45.59 | OLA | 15.754 | OA | [14 empty] | 7.18 | sphere
SnSe | 80 | 80 | 5 | 0 | 0.49 | SnI2 | 1 | Na2Se | 125.821 | FA | [14 empty] | 7.6 | Irregular shape
Cu2S | 160 | 160 | 20 | 0 | 0.2 | CuTB | 10 | DT | 0.739 | TBPT | [14 empty] | 5.9 | hexagon
CdSe-1 | 250 | 250 | 180 | 0 | 0.3 | CdSA2 | 0.45 | Se | 18.692 | OLA | 13.49 | TOP | 12.932 | TOPO | [10 empty] | 4.5 | sphere
CdSe-1 | 280 | 280 | 10 | 0 | 0.8 | CdO | 0.4 | Se | 68.75 | ODE | 2.4 | MA | [12 empty] | 4.08 | sphere
Ag | 100 | 100 | 60 | 0 | 0.0147 | AgNO3 | 2777.469 | H2O | 0.034 | Na-CIT | 1.5e-05 | LAA | 3e-06 | KI | [10 empty] | 24.41 | sphere
Cu2ZnGeS4 | 160 | 280 | 60 | 0 | 1 | Cu(acac)2 | 0.5 | GeCl4 | 0.5 | Zn(acac)2 | 2 | S | 51.669 | OLA | [10 empty] | 9.83 | Irregular shape
Cs2NaEuCl6 | 240 | 240 | 2 | 0 | 0.7 | CsAc | 0.35 | NaAc | 6.302 | OA | 6.0787 | OLA | 31.25 | ODE | 3.152 | TMSCl | 0.35 | EuAc3 | [6 empty] | 12.39 | cube
Cs3Cu2Br5 | 150 | 150 | 0.167 | 0 | 0.4 | CuBr | 3.0394 | OLA | 3.225 | OA | 32.426 | ODE | 0.0235 | Cs2CO3 | [10 empty] | 22 | cube
Cu3N | 140 | 140 | 3 | 0 | 0.398 | Cu(COH)2 | 45.777 | BLA | [16 empty] | 2.2 | sphere
PbS | 120 | 120 | 10 | 0 | 4 | PbO | 1 | S | 62.5 | ODE | 15.197 | OLA | 17.803 | OA | [10 empty] | 5.96 | sphere
Cs3CoCl5 | 200 | 200 | 0.0167 | 0 | 0.2 | CoAc2 | 31.25 | ODE | 3.15 | OA | 3.0394 | OLA | 1.218 | NH4Cl | 0.1 | Cs2CO3 | [8 empty] | 14.19 | sphere
PbSe | 180 | 180 | 20 | 0 | 5 | PbO | 5 | Se | 46.875 | ODE | 22.218 | OLA | 5.605 | TOP | 22.214 | OA | [8 empty] | 15.05 | rhombus
PbSe | 25 | 180 | 20 | ? | 0.2 | Pb(acac)2 | 0.2 | Se | 12.40072 | PL | 0.2 | OLA | 0.8 | DA | [10 empty] | 8.29 | sphere
CdSe-2 | 275 | 250 | 30 | 0 | 0.397 | CdO | 0.6 | Se | 2.569 | TOP | 9.83 | TOPO | 0.801 | OA | 0.69 | DOPA | [8 empty] | 6.1 | sphere
Pt | 25 | 300 | 60 | 5 | 0.5 | Pt(acac)2 | 0.5 | Ni(acac)2 | 60.787 | OLA | [14 empty] | 10 | sphere
CaF2 | 25 | 310 | 60 | 10 | 4 | CaTFA | 126.036 | OA | 30.394 | OLA | 93.75 | ODE | [12 empty] | 12.47 | rod
InP | 200 | 200 | 60 | 0 | 0.45 | InCl3 | 2.2 | ZnCl2 | 1.376 | (NMe2)3P | 15.197 | OLA | [12 empty] | 4.3 | Irregular shape
Zn3P2 | 220 | 220 | 2 | 0 | 0.81 | ZnAc2 | 2.6 | TOPO | 11 | ODA | 8.968 | TOP | 0.551 | (TMS)3P | 193.75 | ODE | [8 empty] | 4.5 | sphere
ZnS-1 | 45 | 300 | 120 | ? | 10 | HDA | 9.902 | ODE | 3 | S | 0.5 | ZnEt2 | [12 empty] | 5 | sphere
InP | 260 | 260 | 15 | 0 | 0.1 | InAc3 | 3 | PH3 | 6.25 | ODE | 0.3 | MA | [12 empty] | 4.13 | Irregular shape
Cu7S4 | 50 | 185 | 120 | 6.75 | 7.576 | CuCl | 23.403 | OLA | 10.3125 | ODE | 3.75 | S | [12 empty] | 8.45 | sphere
PbSe | 210 | 210 | 0.67 | 0 | 0.4 | PbO | 0.2 | Se | 50 | ODE | 6.08 | OLA | 4 | OA | [10 empty] | 6.49 | sphere
SnSe | 125 | 125 | 2 | 0 | 2 | Sn[N(SiMe3)2]2 | 2 | Se | 70.575 | OLA | 4.484 | TOP | 2 | OA | [10 empty] | 7.7 | sphere
Ag | 100 | 100 | 60 | 0 | 0.0147 | AgNO3 | 2777.469 | H2O | 0.034 | Na-CIT | 5e-06 | LAA | 0.008 | NaCl | [10 empty] | 21.34 | sphere
MnS-2 | 25 | 320 | 5 | 10 | 1.25 | MnOA(OH) | 2.5 | S | 15.625 | ODE | [14 empty] | 11.97 | sphere
HgTe | 70 | 70 | 5 | 0 | 0.5 | HgCl2 | 0.25 | (TMS)2Te | 63.83 | OLA | [14 empty] | 5.6 | sphere
Ni2P | 275 | 275 | 30 | 0 | 0.1 | NiCl2 | 1 | OLA | 23.764 | ODE | 0.4 | P(OEt)3 | [12 empty] | 37 | Irregular shape
Ni | 25 | 220 | 120 | ? | 7.8 | Ni(acac)2 | 78 | OLA | 39 | TOP | [14 empty] | 9 | sphere
MnO | 25 | 320 | 60 | 23.6 | 4 | MnAc2 | 34.312 | TOA | 12 | OA | [14 empty] | 9.73 | Irregular shape
SnSe | 110 | 110 | 5 | 0 | 0.1 | Sn6O4(OH)4 | 3.15 | OA | 39.512 | OLA | 0.3 | Selenourea | [12 empty] | 27.53 | cube
PbSe | 180 | 180 | 5 | 0 | 5 | PbO | 5 | Se | 46.875 | ODE | 5.015 | OLA | 5.605 | TOP | 66.673 | OA | [8 empty] | 13.79 | sphere
CdSe-2 | 275 | 250 | 30 | 0 | 0.397 | CdO | 0.6 | Se | 2.569 | TOP | 9.83 | TOPO | 0.801 | TDPA | 0.34 | DOPA | [8 empty] | 7.78 | rod
ZnS | 300 | 300 | 10 | 0 | 3.5 | ZnAc2 | 0.7 | CdO | 4.2 | S | 46.875 | ODE | 5.605 | TOP | 18.905 | OA | [8 empty] | 6.45 | Irregular shape
Cu3N | 25 | 240 | 30 | ? | 0.414 | Cu(NO3)2 | 9.276 | ODA | 7.598 | OLA | [14 empty] | 28.21 | cube
SnS | 180 | 125 | 5 | 0 | 2 | Sn[N(SiMe3)2]2 | 14.2 | OA | 13.4 | TOP | 15.6 | ODE | 15.2 | OLA | 1 | TTA | [8 empty] | 6.6 | sphere
CdSe-1 | 250 | 250 | 45 | 0 | 0.1 | CdSA2 | 0.05 | Se | 10.9375 | ODE | 0.075 | TOP | [12 empty] | 3.02 | sphere
Pd | 25 | 100 | 180 | ? | 0.147 | PdCl2 | 1.642 | NaOA | 0.5 | HCl | 2497.225 | H2O | 7.133 | HMT | [10 empty] | 5.24 | Irregular shape
CdSe-1 | 250 | 250 | 180 | 0 | 0.3 | CdSA2 | 0.45 | Se | 18.692 | OLA | 19.771 | TBP | 12.932 | TOPO | [10 empty] | 3.8 | sphere
SnS | 100 | 100 | 60 | 0 | 2 | SnCl2 | 1 | TTA | 15.625 | ODE | 15.2 | OLA | 13.4 | TOP | 14.2 | OA | [8 empty] | 13.27 | sphere
CsPbBr3-2 | 25 | 25 | 7200 | 0 | 0.0172 | CsPbBr3-2 | 47.319 | toluene | 2.521 | OA | 0.608 | OLA | [12 empty] | 16.77 | sphere
Fe3O4 | 25 | 300 | 60 | 20 | 3 | Fe(acac)3 | 52.45637 | DBE | 60.787 | OLA | [14 empty] | 8 | sphere
PbSe | 240 | 240 | 20 | 0 | 5 | PbCl2 | 5 | Se | 15.625 | ODE | 83.339 | OLA | 5.605 | TOP | 11.091 | OA | [8 empty] | 23.98 | cube
Fe3O4 | 25 | 325 | 60 | 1 | 1.667 | FeOA2 | 3.333 | FeOA3 | 78.125 | ODE | 2.5 | OA | [12 empty] | 22 | sphere
CsPbBr3-2 | 25 | 25 | 60 | 0 | 37.855 | toluene | 0.0075 | CsBr | 0.0075 | PbBr2 | 2.583 | DMF | 0.788 | OA | 0.213 | OLA | [8 empty] | 34.25 | cube
SnSe | 160 | 160 | 60 | 0 | 1 | SnOct2 | 1 | SeO2 | 31.25 | ODE | 24.011 | OLA | 15.754 | OA | 12.525 | DT | [8 empty] | 19.43 | rod
Cs2NaBiCl6 | 140 | 140 | 0.25 | 0 | 0.71 | CsAc | 0.125 | AgAc | 0.5 | BiAc3 | 31.25 | ODE | 8.851 | OA | 1.869 | OLA | 2.7 | TMSCl | 0.375 | NaAc |  |  |  |  | 14.38 | cube
CdSe-1 | 150 | 150 | 10 | 0 | 1 | CdAc2 | 1 | SeO2 | 25 | ODE | 6.301 | OA | 8.35 | DT | [10 empty] | 2.1 | sphere
Cu3P | 120 | 120 | 3 | 0 | 0.6 | CuCl | 0.1 | (TMS)3P | 3.125 | ODE | 15.197 | OLA | 1.8 | TOP | [10 empty] | 5.65 | sphere
AgInSe2-2 | 88 | 88 | 2.5 | 0 | 1 | AgNO3 | 0.25 | InCl3 | 0.5 | Se | 18.75 | ODE | 10.638 | OLA | 2.0876 | DT | [8 empty] | 2.19 | Irregular shape
Ag2S | 30 | 30 | 5 | 0 | 2.093 | AgCl | 6.726 | TOP | 15.197 | OLA | 0.26 | (NH4)2S | [12 empty] | 2.8 | sphere
Cu7S4 | 145 | 145 | 30 | 0 | 1 | CuAc2 | 0.5 | InCl3 | 2 | S | 30.394 | OLA | 6.302 | OA | 10.346 | TOPO | [8 empty] | 6.9 | sphere
PbSe | 160 | 160 | 20 | 0 | 5 | PbO | 5 | Se | 46.875 | ODE | 5.015 | OLA | 5.605 | TOP | 33.336 | OA | [8 empty] | 7.33 | sphere
Cu3Se2 | 180 | 180 | 5 | 0 | 0.5 | CuCl | 0.3 | Al(NO3)3 | 3.2 | Se | 43.75 | ODE | 5 | HDA | [10 empty] | 15.94 | sphere
Cs3Cu2I5 | 100 | 100 | 0.167 | 0 | 0.4 | CuI | 3.0394 | OLA | 3.299 | OA | 33.603 | ODE | 0.047 | Cs2CO3 | [10 empty] | 15.5 | rectangle
CdSe-2 | 275 | 250 | 30 | 0 | 0.397 | CdO | 0.6 | Se | 2.569 | TOP | 9.83 | TOPO | 0.801 | OA | [10 empty] | 5.2 | sphere
PbSe | 220 | 220 | 5 | 0 | 5 | PbO | 5 | Se | 120.1875 | ODE | 5.015 | OLA | 5.605 | TOP | 22.214 | OA | [8 empty] | 9.87 | sphere
Cu2SnS3 | 160 | 160 | 30 | 0 | 1.5 | CuCl | 0.5 | SnCl2 | 2 | S | 30.394 | OLA | 10.346 | TOPO | 6.302 | OA | [8 empty] | 9.02 | sphere
CsPbBr3-1 | 190 | 190 | 0.0167 | 0 | 0.0375 | Cs2CO3 | 0.2 | PbBr2 | 16.853125 | ODE | 3 | OLA | 0.453 | OA | [10 empty] | 9.7 | cube
CdS-2 | 240 | 240 | 4.5 | 0 | 0.6 | CdO | 0.625 | S | 106.25 | ODE | 11.34 | OA | [12 empty] | 4.61 | sphere
FePt | 25 | 240 | 60 | 0 | 0.12 | Pt(acac)2 | 0.502 | Fe(CO)5 | 13.29759 | DE | 6.0787 | OLA | 18.905 | OA | 4.063 | HDD | [8 empty] | 13.74 | cube
CdSe-1 | 250 | 250 | 5 | 0 | 0.1 | CdSA2 | 0.05 | Se | 10.9375 | ODE | 0.6 | TOP | [12 empty] | 4.07 | sphere
PbSe | 200 | 200 | 40 | 0 | 5 | PbO | 5 | Se | 120.1875 | ODE | 5.015 | OLA | 5.605 | TOP | 22.214 | OA | [8 empty] | 12.77 | sphere
CsPbCl3 | 180 | 180 | 0.0833 | 0 | 0.0235 | Cs2CO3 | 0.188 | PbO | 0.3948 | NH4Cl | 0.1692 | NH4Br | 16.8 | ODE | 1.52 | OLA | 1.649 | OA | [6 empty] | 13.99 | cube
Cu2S | 225 | 205 | 2.5 | 0 | 0.5 | CuCl | 0.3333 | Se | 0.1667 | S | 40.525 | OLA | 5.251 | OA | [10 empty] | 4.2 | sphere
PbSe | 180 | 180 | 60 | 0 | 5 | PbO | 5 | Se | 47.34375 | ODE | 5.015 | OLA | 5.605 | TOP | 22.214 | OA | [8 empty] | 14.43 | sphere
CsPbCl3-2 | 200 | 200 | 0.0167 | 0 | 0.378 | PbCl2 | 3.0394 | OLA | 3.466 | OA | 33.75 | ODE | 0.098 | Cs2CO3 | 0.317 | BiCl3 | [8 empty] | 7.56 | cube
PbSe | 120 | 120 | 2 | 0 | 1 | PbO | 0.25 | (TMS)2Se | 52.09375 | ODE | 2.5 | OA | [12 empty] | 2.17 | sphere
Cs3Cu2Br5 | 150 | 150 | 0.167 | 0 | 0.4 | CuBr | 3.0394 | OLA | 3.299 | OA | 33.603 | ODE | 0.047 | Cs2CO3 | [10 empty] | 23.9 | sphere
PbSe | 220 | 220 | 60 | 0 | 2.5 | PbO | 2.5 | Se | 156.25 | ODE | 2.492 | OLA | 2.803 | TOP | 11.123 | OA | [8 empty] | 13.14 | sphere
Cu2S | 135 | 135 | 20 | 0 | 0.2 | CuTB | 10 | DT | 0.739 | TBPT | [14 empty] | 6.8 | hexagon
CH6NPbBr3 | 25 | 25 | 60 | 0 | 94.639 | toluene | 0.029 | MACl | 0.036 | PbBr2 | 11.699 | DMF | 0.022 | OCT | 0.285 | OA | [8 empty] | 6 | sphere
ZrS2 | 300 | 300 | 180 | 0 | 1.5 | ZrCl4 | 5 | CS2 | 18.7 | OLA | [14 empty] | 35 | sphere
CsPbI3 | 145 | 145 | 0.05 | 0 | 0.125 | Cs2CO3 | 1.08 | PbI2 | 84.375 | ODE | 7.6 | OLA | 8.274 | OA | [10 empty] | 6.43 | cube
PbSe | 180 | 180 | 2 | 0 | 5 | PbO | 5 | Se | 46.875 | ODE | 5.605 | TOP | 22.214 | OA | [10 empty] | 15.56 | rhombus
PbSe | 180 | 180 | 20 | 0 | 5 | PbO | 5 | Se | 15.625 | ODE | 5.015 | OLA | 5.605 | TOP | 22.214 | OA | [8 empty] | 10.29 | sphere
Pd | 105 | 105 | 180 | 0 | 0.72 | PVP | 0.0527 | Na2PdCl4 | 31.606 | DEG | [14 empty] | 10.78 | hexagon
CaF2 | 25 | 280 | 60 | 20 | 1 | CaTFA | 20 | OA | 20 | ODE | [14 empty] | 40.83 | rectangle
Cs2NaBiCl6 | 230 | 230 | 0.167 | 0 | 0.36 | CsAc | 0.18 | BiAc3 | 0.18 | NaAc | 15.625 | ODE | 3.939 | OA | 1.003 | OLA | 1.97 | TMSCl | 0.009 | MnAc2 |  |  |  |  | 21.47 | sphere
Cu12Sb4S13 | 190 | 190 | 0.0166 | 0 | 0.56 | CuCl | 0.56 | SbCl3 | 0.31 | (TMS)2S | 23.7625 | ODE | 1.87 | OLA | 1.77 | OA | [8 empty] | 8.8 | sphere
InP | 230 | 230 | 15 | 0 | 0.1 | InAc3 | 3 | PH3 | 6.25 | ODE | 0.6 | MA | [12 empty] | 4.5 | sphere
Cs2AgInCl6 | 165 | 180 | 0.0167 | 6 | 0.65 | CsAc | 0.45 | AgAc | 0.5 | InAc3 | 8.822 | OA | 2.128 | OLA | 31.25 | ODE | 3.152 | TMSCl | [6 empty] | 11.97 | cube
Cs3Cu2Br5 | 70 | 70 | 0.4167 | 0 | 0.04 | CuBr | 40.039 | ODE | 0.175 | Cs2CO3 | 0.591 | OA | 1.6 |  | 1.6 | OLA | [8 empty] | 32.4 | Irregular shape
CoO-1 | 25 | 200 | 60 | ? | 0.28 | Co(acac)3 | 28.07 | OLA | [16 empty] | 34.9 | triangle
HgTe | 180 | 180 | 3 | 0 | 0.1 | HgI2 | 0.1 | Te | 30.09 | OLA | 0.224 | TOP | [12 empty] | 13.13 | triangle
PbSe | 160 | 160 | 40 | 0 | 5 | PbO | 5 | Se | 46.875 | ODE | 5.015 | OLA | 5.605 | TOP | 66.673 | OA | [8 empty] | 12.21 | sphere
CsPbCl3-2 | 200 | 200 | 0.0167 | 0 | 0.378 | PbCl2 | 3.0394 | OLA | 3.466 | OA | 33.75 | ODE | 0.098 | Cs2CO3 | 0.317 | BiCl3 | 2.384 | MnCl2 | [6 empty] | 6.77 | cube
PbSe | 240 | 240 | 5 | 0 | 5 | PbCl2 | 5 | Se | 15.625 | ODE | 83.339 | OLA | 5.605 | TOP | 11.091 | OA | [8 empty] | 22.57 | cube
Ag2Se | 155 | 155 | 80 | 0 | 0.4 | AgAc | 0.144 | Se | 50 | ODE | 0.48 | TBP | 16.7 | DT | [10 empty] | 4.22 | sphere
PbSe | 180 | 180 | 40 | 0 | 5 | PbO | 5 | Se | 46.875 | ODE | 27.78 | OLA | 5.605 | TOP | 22.214 | OA | [8 empty] | 13.6 | rhombus
CsCl | 220 | 220 | 0.0167 | 0 | 0.3 | EuCl3 | 34.135 | ODE | 9.695 | OA | 9.118 | OLA | 0.0755 | Cs2CO3 | [10 empty] | 15.01 | sphere
PbS | 80 | 80 | 1.5 | 0 | 4.929 | PbO | 22.056 | OA | 62.5 | ODE | 2.513 | (TMS)2S | [12 empty] | 2.88 | sphere
InP | 200 | 150 | 30 | 0 | 0.079 | InAc3 | 0.079 | (TMS)3P | 21.875 | ODE | 1.81 | OCT | 0.26 | MA | [10 empty] | 2.1 | Irregular shape
MnS-2 | 25 | 320 | 5 | 10 | 1.25 | MnOA2 | 2.5 | S | 15.625 | ODE | [14 empty] | 22.38 | sphere
CsPbBr3-2 | 136 | 136 | 0.017 | 0 | 0.0625 | Cs2CO3 | 0.18 | PbBr2 | 18.75 | ODE | 3.04 | OLA | 3.347 | OA | [10 empty] | 4.63 | cube
Ag | 100 | 100 | 60 | 0 | 0.0147 | AgNO3 | 2777.469 | H2O | 0.051 | Na-CIT | 1.5e-05 | LAA | 5e-06 | KI | [10 empty] | 23.07 | sphere
Cu | 80 | 80 | 480 | 0 | 0.04 | CuSO4 | 11098.779 | H2O | 0.06 | PVP | 0.8 | LAA | [12 empty] | 7 | sphere
Ag | 100 | 100 | 60 | 0 | 0.0147 | AgNO3 | 2777.469 | H2O | 0.034 | Na-CIT | 5e-06 | LAA | 1.5e-06 | KI | [10 empty] | 22.93 | sphere
Eu2O3 | 280 | 280 | 60 | 0 | 0.2 | Eu(acac)3 | 0.1 | Co(acac)3 | 45.59 | OLA | 15.754 | OA | [12 empty] | 7.5 | sphere
CdSe-2 | 275 | 250 | 30 | 0 | 0.397 | CdO | 0.6 | Se | 2.569 | TOP | 9.83 | TOPO | 0.801 | TDPA | 0.36 | DOPO | [8 empty] | 3.3 | sphere
PbSe | 180 | 180 | 10 | 0 | 5 | PbO | 5 | Se | 47.34375 | ODE | 5.015 | OLA | 5.605 | TOP | 22.214 | OA | [8 empty] | 11.54 | sphere
EuSm2S4 | 150 | 300 | 90 | 0 | 0.1 | EuI2 | 0.2 | SmI2 | 2.37 | (TMS)2S | 6.25 | ODE | 30.394 | OLA | [10 empty] | 8 | Irregular shape
Cs3Cu2I5 | 100 | 100 | 0.167 | 0 | 0.4 | CuI | 3.0394 | OLA | 3.225 | OA | 32.426 | ODE | 0.0235 | Cs2CO3 | [10 empty] | 13.2 | Irregular shape
Cu7S4 | 25 | 80 | 60 | 10 | 0.3 | CuSA2 | 0.6 | DBTU | 1.8 | OLA | 0.3 | DT | [12 empty] | 5.4 | sphere
Cs2NaBiCl6 | 230 | 230 | 0.167 | 0 | 0.36 | CsAc | 0.18 | BiAc3 | 0.18 | NaAc | 15.625 | ODE | 3.939 | OA | 1.003 | OLA | 1.97 | TMSCl | 0.036 | MnAc2 |  |  |  |  | 22.62 | sphere
Cu2ZnSnS4 | 170 | 170 | 2 | 0 | 0.6 | CuAc2 | 0.39 | ZnCl2 | 0.4125 | SnCl2 | 13.2 | TTA | 314.554 | FA | [10 empty] | 5.2 | Irregular shape
Ag2S | 50 | 80 | 10 | 0 | 1 | AgNO3 | 1 | TTA | 21.28 | OLA | 4.48 | TOP | [12 empty] | 3.2 | sphere
ZnS | 25 | 310 | 30 | ? | 4.775 | ZnOA2 | 208.755 | DT | 151.968 | OLA | [14 empty] | 8.98 | triangle
PbSe | 140 | 140 | 60 | 0 | 5 | PbCl2 | 5 | Se | 15.625 | ODE | 83.339 | OLA | 5.605 | TOP | 11.091 | OA | [8 empty] | 14.14 | sphere
Ag | 100 | 100 | 60 | 0 | 0.0147 | AgNO3 | 2777.469 | H2O | 0.034 | Na-CIT | 5e-06 | LAA | 0.001 | NaBr | [10 empty] | 18.92 | sphere
CaS | 25 | 320 | 60 | ? | 0.9993 | CaAc2 | 0.0007 | CeAc3 | 3.885 | H2O | 6.302 | OA | 18.236 | OLA | 27.449 | TOA | 171.261 | ethanol | 3 | N-DPT |  |  |  |  | 20.3 | sphere
Cu2O | 25 | 25 | 15 | 0 | 0.2 | SDS | 0.01 | CuSO4 | 0.04 | NaOH | 547.17 | H2O | 0.2 | Na-LAA | [10 empty] | 32.72 | cube
PbSe | 220 | 220 | 40 | 0 | 5 | PbCl2 | 5 | Se | 15.625 | ODE | 83.339 | OLA | 5.605 | TOP | 11.091 | OA | [8 empty] | 24.35 | cube
PbSe | 160 | 160 | 10 | 0 | 5 | PbO | 5 | Se | 46.875 | ODE | 5.015 | OLA | 5.605 | TOP | 22.214 | OA | [8 empty] | 7.46 | sphere
CoNi2S4 | 170 | 170 | 300 | 0 | 0.2 | Ni(acac)2 | 0.2 | Co(acac)2 | 30.394 | OLA | 3.2 | DT | [12 empty] | 4.8 | Irregular shape
Cs2AgInCl6 | 260 | 260 | 0.0833 | 0 | 0.36 | AgNO3 | 0.36 | InCl3 | 0.0036 | BiCl3 | 0.288 | Tb(NO3)3 | 3.0394 | OLA | 2.472 | HCl | 15.538 | H2O | 45.75 | ODE | 3.655 | OA | 0.16 | Cs2CO3 | 11.88 | cube
Ag2Te | 120 | 120 | 10 | 0 | 0.2 | AgAc | 0.05 | Te | 0.4 | TBP | 48.85 | DT | [12 empty] | 8.24 | sphere
La2S3 | 220 | 220 | 60 | 0 | 0.5 | LaI3 | 0.91 | (TMS)2S | 31.823 | OLA | [14 empty] | 3.9 | sphere
PbSe | 160 | 160 | 40 | 0 | 5 | PbCl2 | 5 | Se | 120.3125 | ODE | 5.015 | OLA | 5.605 | TOP | 20.445 | OCTA | [8 empty] | 10.03 | sphere
ZnS | 160 | 230 | 15 | 15 | 0.4 | Zn(NO3)2 | 0.08 | Mn(NO3)2 | 2.088 | DT | 51.669 | OLA | 0.4 | S | [10 empty] | 11.28 | rod
Cs2SnI6 | 220 | 220 | 1 | 0 | 0.235 | SnI4 | 0.778 | OA | 20.02 | ODE | 0.75 | OLA | 0.0468 | Cs2CO3 | [10 empty] | 3.16 | sphere
Cu2ZnSnS4 | 300 | 300 | 30 | 0 | 1.7 | Cu(acac)2 | 1.22 | ZnAc2 | 1 | SnAc4 | 4 | S | 54.859 | OLA | [10 empty] | 13.4 | Irregular shape
CsI | 90 | 90 | 5 | 0 | 0.1 | Cs2CO3 | 4.726 | OA | 6.25 | ODE | 3.0394 | OLA | 0.4 | ZnI2 | [10 empty] | 22 | hexagon
Cs2NaInCl6 | 140 | 140 | 0.0167 | 0 | 0.25 | Cs2CO3 | 0.25 | NaAc | 0.25 | InAc3 | 1.824 | OLA | 3.781 | OA | 14.96 | DE | 1.889 | BC | 0.025 | SbAc3 |  |  |  |  | 20.65 | cube
Ag2Se | 160 | 130 | 5 | 0 | 0.1 | AgAc | 0.1 | Se | 15.625 | ODE | 3.36 | TOP | 1.64 | OT | [10 empty] | 3.4 | sphere
CdS-2 | 25 | 230 | 60 | 10 | 0.3 | CdSA2 | 0.15 | DBTU | 29.91957 | DE | 3 | OLA | [12 empty] | 3.2 | sphere
Cu2S | 25 | 200 | 60 | ? | 3 | Cu(acac)2 | 41.751 | DT | 60.787 | OLA | [14 empty] | 11.8 | sphere
Cu2ZnSnS4 | 25 | 280 | 60 | 0 | 1.987 | Cu(acac)2 | 1.58 | ZnAc2 | 0.949 | SnCl2 | 4.0549 | S | 121.575 | OLA | [10 empty] | 7.87 | triangle
Cu2GeSe3 | 160 | 280 | 120 | 0 | 1 | Cu(acac)2 | 1 | GeCl4 | 2 | Se | 36.472 | OLA | [12 empty] | 14.49 | triangle
HgTe | 220 | 220 | 3 | 0 | 0.1 | HgBr2 | 0.1 | Te | 30.09 | OLA | 0.224 | TOP | [12 empty] | 21.11 | sphere
MnO | 25 | 300 | 30 | 10 | 1.25 | MnOA(OH) | 0.75 | S | 15.625 | ODE | [14 empty] | 14.5 | sphere
ReO3 | 240 | 240 | 0.0167 | 0 | 16.622 | DE | 15.625 | ODE | 0.05 | Re2O7 | 1.818 | TGY | [12 empty] | 17.3 | sphere
Cu7S4 | 50 | 185 | 60 | 6.75 | 1.01 | CuCl | 23.403 | OLA | 10.3125 | ODE | 0.5 | S | [12 empty] | 8.81 | sphere
Ta3N5 | 310 | 300 | 20 | 0 | 0.279 | TaCl5 | 19.804 | ODE | 0.467 | (TMS)3N | 4.484 | TOP | [12 empty] | 23 | Irregular shape
CuS | 180 | 180 | 10 | 0 | 0.5 | CuCl | 2 | S | 24 | ODE | 12.0787 | OLA | 8 | OA | [10 empty] | 16.79 | sphere
SnSe | 190 | 190 | 46 | 0 | 1 | SnOct2 | 1 | SeO2 | 31.25 | ODE | 24.011 | OLA | 15.754 | OA | 12.525 | DT | [8 empty] | 37.25 | rod
PbSe | 160 | 160 | 5 | 0 | 5 | PbO | 5 | Se | 46.875 | ODE | 5.015 | OLA | 5.605 | TOP | 66.673 | OA | [8 empty] | 7.03 | sphere
InP | 180 | 180 | 20 | 0 | 0.23 | InCl3 | 1.1 | ZnCl2 | 0.8 | (NEt2)3P | 7.5 | OLA | [12 empty] | 2.9 | Irregular shape
Cu7S4 | 50 | 185 | 120 | 6.75 | 5.05 | CuCl | 23.403 | OLA | 10.3125 | ODE | 2.5 | S | [12 empty] | 8.07 | sphere
MnS-2 | 25 | 320 | 30 | 60 | 1.25 | MnOA(OH) | 2.5 | S | 15.625 | ODE | [14 empty] | 12.36 | sphere
Cu2S | 25 | 215 | 60 | ? | 5.088 | CuOA | 208.755 | DT | 151.968 | OLA | [14 empty] | 18.49 | sphere
Cs2SnBr6 | 180 | 180 | 0.167 | 0 | 0.68 | SnBr4 | 2.242 | TOP | 1.824 | OLA | 2.039 | OA | 33.603 | ODE | 0.047 | Cs2CO3 | [8 empty] | 29.34 | cube
Ag2S | 165 | 165 | 30 | 0 | 0.1 | AgAc | 0.1 | (TMS)2S | 34.452 | OT | [14 empty] | 2.7 | sphere
PbSe | 140 | 140 | 10 | 0 | 5 | PbO | 5 | Se | 15.625 | ODE | 5.015 | OLA | 5.605 | TOP | 22.214 | OA | [8 empty] | 5.54 | sphere
CH5N2PbBr3 | 25 | 25 | 0.0167 | 0 | 0.16 | FABr | 0.16 | PbBr2 | 5.166 | DMF | 0.00605 | BLAM | 0.788 | OA | 38.234 | hexane | 41.824 | TBOH | [6 empty] | 7.25 | sphere
PbSe | 180 | 180 | 10 | 0 | 5 | PbO | 2.5 | Se | 46.875 | ODE | 5.015 | OLA | 2.803 | TOP | 22.214 | OA | [8 empty] | 21.58 | rhombus
Cu3P | 150 | 150 | 3 | 0 | 0.6 | CuCl | 0.1 | (TMS)3P | 3.125 | ODE | 15.197 | OLA | 1.2 | TOP | [10 empty] | 3.6 | sphere
CuInS2-3 | 145 | 145 | 30 | 0 | 0.3 | CuAc2 | 1.2 | InCl3 | 2 | S | 30.394 | OLA | 10.346 | TOPO | 6.302 | OA | [8 empty] | 14.5 | sphere
Ag2Te | 160 | 100 | 5 | 0 | 0.6 | AgAc | 0.4 | Te | 62.5 | ODE | 16.01 | TBP | 15.75 | OA | 3.45 | OT | [8 empty] | 3.3 | sphere
CuInSe2 | 320 | 320 | 1 | 0 | 1 | CuCl | 1 | InCl3 | 5.02 | LiN(SiMe3)2 | 4 | Se | 26.905 | TOP | [10 empty] | 5.8 | Irregular shape
Y2O3 | 25 | 310 | 30 | ? | 2.556 | YAc3 | 4 | NaNO3 | 53.125 | ODE | 3.039 | OLA | 6.302 | OA | [10 empty] | 36.7 | Irregular shape
HgSe | 100 | 100 | 30 | 0 | 0.94 | HgAc2 | 0.9 | Se | 91.18 | OLA | 2.02 | TOP | 37.81 | OA | [10 empty] | 9 | sphere
CoNi | 100 | 240 | 30 | 10 | 0.255 | Ni(acac)2 | 0.5814 | Co(acac)2 | 6.1 | OLA | 12.9 | TOPO | 0.67 | TOP | [10 empty] | 10.6 | sphere
Cu2O | 25 | 25 | 15 | 0 | 0.2 | SDS | 0.01 | CuSO4 | 0.06 | NaOH | 455.05 | H2O | 0.34 | Na-LAA | [10 empty] | 40.62 | cube
Ru | 0 | 25 | 120 | ? | 0.5 | RuCl3 | 1 | EOT | 246.568 | THF | 1 | SH | [12 empty] | 2 | sphere
Cs3Cu2I5 | 70 | 70 | 0.5 | 0 | 0.233 | Cs2CO3 | 1.52 | OLA | 2.31 | OA | 40 | ODE | 0.4 | CuI | [10 empty] | 20.15 | hexagon
Tm2O3 | 280 | 280 | 60 | 0 | 0.2 | Tm(acac)3 | 0.1 | Co(acac)3 | 45.59 | OLA | 15.754 | OA | [12 empty] | 4.2 | sphere
Pd | 25 | 100 | 55 | 0 | 47.319 | toluene | 39.832 | HEOH | 0.25 | PdAc2 | 0.375 | TOP | [12 empty] | 1 | sphere
PbSe | 160 | 160 | 5 | 0 | 5 | PbO | 5 | Se | 46.875 | ODE | 5.015 | OLA | 5.605 | TOP | 27.791 | OA | [8 empty] | 7.23 | sphere
Cs3Cu2Br5 | 120 | 120 | 0.167 | 0 | 0.07 | CsAc | 0.1 | CuAc2 | 3.151 | OA | 1.52 | OLA | 17.1875 | ODE | 0.412 | BB | [8 empty] | 19.63 | rod
InSb-2 | 25 | 200 | 5 | 13 | 0.416 | In[N(SiMe3)2]3 | 0.25 | Sb(NMe2)3 | 11.21 | TOP | [14 empty] | 5.69 | Irregular shape
CuInSe2 | 220 | 220 | 20 | 0 | 0.1 | CuI | 0.2 | InAc3 | 0.2 | ZnSA2 | 31.25 | ODE | 1.575 | OA | 3.647 | OLA | 5.428 | DT | 0.4 | Se |  |  |  |  | 5.6 | Irregular shape
Ag2Se | 170 | 170 | 40 | 0 | 0.2 | AgAc | 0.05 | Se | 24.315 | OLA | 0.4 | TBP | 8.35 | DT | [10 empty] | 3.84 | sphere
Cs3Cu2I5 | 70 | 70 | 0.167 | 0 | 0.4 | CuI | 3.0394 | OLA | 2.317 | OA | 43.015 | ODE | 0.235 | Cs2CO3 | [10 empty] | 27.83 | rhombus
CuInS2-3 | 145 | 145 | 30 | 0 | 0.75 | CuAc2 | 0.75 | InCl3 | 2 | S | 30.394 | OLA | 10.346 | TOPO | 6.302 | OA | [8 empty] | 9.1 | sphere
Rb3InCl6 | 140 | 140 | 0.0167 | 0 | 0.375 | Rb2CO3 | 0.2 | InAc3 | 0.05 | SbAc3 | 1.824 | OLA | 3.781 | OA | 14.96 | DE | 1.889 | BC | [6 empty] | 14.8 | Irregular shape
FePt | 25 | 240 | 60 | 0 | 0.242 | Pt(acac)2 | 0.502 | Fe(CO)5 | 13.29759 | DE | 12.157 | OLA | 12.604 | OA | 4.063 | HDD | [8 empty] | 13.54 | cube
Pd | 160 | 160 | 180 | 0 | 0.27 | PVP | 0.0527 | Na2PdCl4 | 22.574 | TEG | [14 empty] | 12.02 | hexagon
CsPbCl3 | 180 | 180 | 0.0167 | 0 | 0.2238 | PbBr2 | 0.2462 | MnCl2 | 0.0363 | Cs2CO3 | 3.0394 | OLA | 3.38 | OA | 33.522 | ODE | [8 empty] | 14.73 | cube
AgInTe2 | 170 | 170 | 120 | 0 | 0.025 | Ag2O | 0.05 | InAc3 | 0.05 | ZnAc2 | 0.11 | Te | 16.09375 | ODE | 0.112 | TOP | 1.0438 | DT | [6 empty] | 9 | sphere
CoO-2 | 25 | 190 | 180 | 20 | 2 | CoFA2 | 96 | OLA | [16 empty] | 11.7 | Irregular shape
Ni2P | 250 | 250 | 30 | 0 | 1.8 | NiCl2 | 6.48 | (NEt2)3P | 60.787 | OLA | [14 empty] | 8.2 | Irregular shape
AgGaS2 | 90 | 280 | 120 | ? | 0.1 | Ag(S2CNEt2) | 0.1 | Ga(S2CNEt2)3 | 33.67 | HDA | [14 empty] | 20.06 | rhombus
MnO | 25 | 250 | 540 | ? | 1.19 | Mn(acac)2 | 28.44 | OLA | 11.85 | H2O | [14 empty] | 22 | Irregular shape
CsEuBr3 | 280 | 280 | 30 | 0 | 0.4 | EuAc3 | 0.1 | CsAc | 15.625 | ODE | 6.302 | OA | 6.0787 | OLA | 3.083 | TMSBr | [8 empty] | 14.4 | sphere
Pd | 25 | 280 | 30 | 15 | 0.25 | Pd(acac)2 | 31.25 | ODE | 1.25 | TOP | [14 empty] | 3.7 | sphere
Rh | 235 | 235 | 60 | 0 | 0.12 | Rh(acac)3 | 30.394 | OLA | [16 empty] | 5 | sphere
SnTe | 150 | 150 | 1.5 | 0 | 51.669 | OLA | 0.15 | PbAc2 | 0.284 | OA | 10.656 | ODE | 0.4 | Sn[N(SiMe3)2]2 | 2.75 | Te | 6.166 | TOP | [6 empty] | 5.1 | sphere
InP | 180 | 180 | 30 | 0 | 0.225 | InCl3 | 1.1 | ZnCl2 | 0.8 | (NEt2)3P | 7.5 | OLA | [12 empty] | 3.37 | Irregular shape
PbSe | 160 | 160 | 5 | 0 | 5 | PbO | 20 | Se | 46.875 | ODE | 5.015 | OLA | 22.421 | TOP | 22.214 | OA | [8 empty] | 6.07 | sphere
PbSe | 180 | 180 | 10 | 0 | 5 | PbCl2 | 5 | Se | 15.625 | ODE | 83.339 | OLA | 5.605 | TOP | 11.091 | OA | [8 empty] | 18.05 | cube
PbSe | 180 | 180 | 10 | 0 | 4 | PbO | 6 | Se | 37.5 | ODE | 4.012 | OLA | 6.726 | TOP | 17.771 | OA | [8 empty] | 25.95 | four-pointed star
Ni | 200 | 200 | 20 | 0 | 4 | NiAc2 | 314.3176 | DPE | 16 | TOA | 8 | TOP | 4 | OA | 10 | DT | [8 empty] | 4.8 | sphere
PbSe | 25 | 150 | 60 | ? | 0.25 | PbO | 1.575 | OA | 15.625 | ODE | 2.505 | Se | 3.363 | TOP | [10 empty] | 6 | sphere
Cs4PbI6 | 60 | 60 | 0.5 | 0 | 0.115 | Cs2CO3 | 0.1 | PbI2 | 15.625 | ODE | 4.559 | OLA | 2.993 | OA | [10 empty] | 10 | sphere
Fe | 25 | 380 | 120 | 5 | 2 | FeSA2 | 35.403 | OA | [16 empty] | 23.88 | sphere
PbSe | 140 | 140 | 20 | 0 | 5 | PbO | 5 | Se | 31.25 | ODE | 5.015 | OLA | 5.605 | TOP | 22.214 | OA | [8 empty] | 5.83 | sphere
Cs2TiBr6 | 135 | 135 | 0.208 | 0 | 0.1 | TiC6(acac)2 | 0.1 | Cs2CO3 | 25 | ODE | 1.824 | OLA | 3.151 | OA | 4.625 | TMSBr | [8 empty] | 16 | sphere
PbSe | 180 | 180 | 10 | 0 | 5 | PbO | 5 | Se | 46.875 | ODE | 66.653 | OLA | 5.605 | TOP | 22.214 | OA | [8 empty] | 18.87 | rhombus
PbSe | 160 | 160 | 10 | 0 | 0.5 | PbCO3 | 0.5 | Se | 37.5 | ODE | 24.315 | OLA | 0.561 | TOP | 6.302 | OA | [8 empty] | 8.76 | sphere
AgInSe2-2 | 88 | 160 | 2.5 | 0 | 0.25 | AgNO3 | 0.25 | InCl3 | 0.5 | Se | 18.75 | ODE | 10.638 | OLA | 2.0876 | DT | [8 empty] | 4.53 | Irregular shape
CH6NPbBr3 | 25 | 25 | 10 | 0 | 94.639 | toluene | 0.058 | MABr | 0.072 | PbBr2 | 23.398 | DMF | 0.044 | OCT | 0.571 | OA | [8 empty] | 3.3 | sphere
PbSe | 200 | 200 | 10 | 0 | 5 | PbO | 5 | Se | 47.34375 | ODE | 5.015 | OLA | 5.605 | TOP | 22.214 | OA | [8 empty] | 9.49 | sphere
Cu2O | 250 | 250 | 4 | 0 | 0.5 | Cu(acac)2 | 39.512 | OLA | [16 empty] | 10.65 | Irregular shape
CdSe-2 | 275 | 250 | 30 | 0 | 0.397 | CdO | 0.6 | Se | 2.569 | TOP | 9.83 | TOPO | 0.801 | TDPA | 0.73 | DOPO | [8 empty] | 3 | sphere
CuInSe2 | 200 | 200 | 5 | 0 | 0.1 | CuI | 0.1 | InAc3 | 0.3 | Se | 6.25 | ODE | 7.598 | OLA | 1.724 | DPP | [8 empty] | 4.1 | Irregular shape
CsPbBr3-1 | 190 | 190 | 0.0167 | 0 | 0.0375 | Cs2CO3 | 0.2 | PbBr2 | 15.79375 | ODE | 1.5 | OLA | 3.075 | OA | [10 empty] | 11.62 | cube
Cu2SnTe3 | 280 | 280 | 15 | 0 | 0.3 | CuCl | 30.394 | OLA | 1 | Te | 2.242 | TOP | 0.7 | SnCl2 | [10 empty] | 31.82 | cube
BaClF | 278 | 275 | 90 | 0 | 0.985 | BaCO3 | 0.0015 | Er2O3 | 0.0135 | Yb2O3 | 25.207 | OA | 25 | ODE | 17.936 | TOP | 25.96 | TFA | 166.481 | H2O | 35.408 | CFA |  |  | 22.6 | sphere
Rb3InCl6 | 140 | 140 | 0.0167 | 0 | 0.375 | Rb2CO3 | 0.2375 | InAc3 | 0.0125 | SbAc3 | 1.824 | OLA | 3.781 | OA | 14.96 | DE | 1.889 | BC | [6 empty] | 13.4 | Irregular shape
SnS | 100 | 100 | 60 | 0 | 2 | SnCl2 | 1 | (TMS)2S | 15.625 | ODE | 15.2 | OLA | 13.4 | TOP | 14.2 | OA | [8 empty] | 7.21 | sphere
CsPbCl3-2 | 240 | 240 | 0.5 | 0 | 0.05 | Cs2CO3 | 0.376 | PbCl2 | 0.188 | YbCl3 | 33.75 | ODE | 0.16 | OA | [10 empty] | 7.11 | cube
Pd | 25 | 315 | 15 | 40 | 0.2 | Pd(acac)2 | 31.25 | ODE | 5 | TOP | 10 | OLA | 0.0526 | Zn(acac)2 | 5 | OA | [8 empty] | 7 | sphere
Cu2ZnSnS4-2 | 240 | 240 | 60 | 0 | 0.1 | CuCl2 | 0.05 | ZnCl2 | 0.05 | SnCl4 | 6.263 | DT | 12.604 | OA | [10 empty] | 33.59 | triangle
SnSe | 110 | 110 | 5 | 0 | 0.025 | Sn6O4(OH)4 | 3.15 | OA | 39.512 | OLA | 0.3 | Selenourea | [12 empty] | 22 | cube
Pd | 105 | 105 | 240 | 0 | 0.72 | PVP | 0.0527 | Na2PdCl4 | 31.606 | DEG | 0.282 | Na2SO4 | [12 empty] | 10.39 | Irregular shape
CoFe2O4 | 25 | 300 | 60 | 3 | 1.095 | CoOA2 | 2.19 | FeOA3 | 62.5 | ODE | 1.416 | OA | [12 empty] | 10.62 | cube
SnS-2 | 100 | 100 | 10 | 0 | 1 | SnCl2 | 0.5 | TTA | 12.5 | ODE | 12.157 | OLA | [12 empty] | 4.8 | sphere
PbSe | 200 | 200 | 10 | 0 | 5 | PbO | 5 | Se | 15.625 | ODE | 5.015 | OLA | 5.605 | TOP | 22.214 | OA | [8 empty] | 11.06 | sphere
CsEuBr3 | 240 | 240 | 45 | 0 | 0.4 | EuAc3 | 0.1 | CsAc | 15.625 | ODE | 6.302 | OA | 6.0787 | OLA | 3.083 | TMSBr | [8 empty] | 15.58 | sphere
PbS | 90 | 220 | 60 | 0 | 1 | PbCl2 | 0.83 | S | 22.795 | OLA | [14 empty] | 17.33 | cube
Cs2AgBiBr6 | 160 | 160 | 0.5 | 0 | 0.71 | CsAc | 0.5 | AgAc | 0.25 | SbAc3 | 31.25 | ODE | 7.877 | OA | 2.006 | OLA | 3.854 | TMSBr | 0.25 | BiAc3 |  |  |  |  | 14.08 | cube
CoNi2S4 | 190 | 190 | 60 | 0 | 0.2 | Ni(acac)2 | 0.066 | Co(acac)2 | 30.394 | OLA | 0.132 | DT | [12 empty] | 10.1 | Irregular shape
Ni | 25 | 215 | 30 | 0 | 0.65 | Ni(acac)2 | 24.315 | OLA | 6 | TOP | [14 empty] | 7.8 | sphere
InP | 190 | 190 | 60 | 0 | 1 | InCl3 | 1 | (NMe2)3P | 16.716 | OLA | [14 empty] | 3.71 | triangle
PbSe | 200 | 200 | 60 | 0 | 5 | PbCl2 | 5 | Se | 15.625 | ODE | 83.339 | OLA | 5.605 | TOP | 11.091 | OA | [8 empty] | 25.8 | cube
Pd | 140 | 140 | 180 | 0 | 0.27 | PVP | 0.002112 | Na2PdCl4 | 53.794 | EG | [14 empty] | 10.07 | sphere
PbSe | 140 | 140 | 7 | 0 | 5 | PbO | 5 | Se | 46.875 | ODE | 5.015 | OLA | 5.605 | TOP | 22.214 | OA | [8 empty] | 5.8 | sphere
CdTe-2 | 90 | 120 | 4 | 0 | 4 | CdO | 2 | Te | 6.36 | DEA | 13.49 | TOP | 6.32 | [11 empty] | 2.4 | Irregular shape
Cu2S | 225 | 205 | 2.5 | 0 | 0.5 | CuCl | 0.4 | Se | 0.1 | S | 42.551 | OLA | 3.151 | OA | [10 empty] | 4.5 | sphere
PbSe | 180 | 180 | 10 | 0 | 4 | PbO | 8 | Se | 37.5 | ODE | 4.012 | OLA | 8.968 | TOP | 17.771 | OA | [8 empty] | 24.11 | four-pointed star
Cu2S | 160 | 200 | 180 | 0 | 0.4 | CuAc | 4.1751 | DT | 93.75 | ODE | 2.586 | TOPO | [12 empty] | 15.22 | hexagon
PbSe | 160 | 160 | 10 | 0 | 3 | PbO | 3 | Se | 46.875 | ODE | 3.039 | OLA | 3.363 | TOP | 16.7 | OA | [8 empty] | 5.05 | sphere
Cs3Cu2I5 | 160 | 160 | 0.333 | 0 | 0.8 | CuI | 0.8 | MnI2 | 36.25 | ODE | 3.781 | OA | 2.431 | OLA | 0.4 | Cs2CO3 | [8 empty] | 12.21 | cube
Ag2Te | 170 | 120 | 60 | 0 | 0.2 | AgAc | 0.01 | Te | 15.625 | ODE | 0.67 | TOP | 1.49 | OT | [10 empty] | 2.4 | sphere
Cu | 100 | 100 | 30 | 0 | 277.469 | H2O | 0.373 | HDA | 0.139 | GLU | 0.0616 | CuCl2 | 0.00031 | Na2PdCl4 | [10 empty] | 34.67 | Irregular shape
SnTe | 150 | 150 | 1.5 | 0 | 0.4 | Sn[N(SiMe3)2]2 | 0.4 | Te | 46.875 | ODE | 15.197 | OLA | 0.897 | TOP | [10 empty] | 9.1 | sphere
Cu2GeS3 | 25 | 300 | 30 | 14.67 | 0.3 | GeO2 | 1.335 | TGA | 5.135 | NH3-H2O | 30.394 | OLA | 0.6 | CuCl | [10 empty] | 16.6 | Irregular shape
Cu2Se | 270 | 270 | 10 | 0 | 1 | CuCl | 1 | Se | 30.394 | OLA | 15.754 | OA | [12 empty] | 6.4 | Irregular shape
CdSe-1 | 300 | 300 | 5 | 0 | 0.2 | CdSA2 | 0.8 | Se | 39.60625 | ODE | 0.742 | ODA | 3.373 | TOP | [10 empty] | 3.41 | sphere
Cu | 65 | 65 | 120 | 0 | 0.05 | Cu(acac)2 | 0.117 | PVP | 308.21 | THF | 0.21 | NaBH4 | [12 empty] | 11 | Irregular shape
Ag | 25 | 80 | 120 | ? | 19.986 | AgMA | 418.421 | NEt3 | [16 empty] | 4.4 | sphere
CoO-1 | 25 | 320 | 30 | 1.9 | 15 | CoOA2 | 198.034375 | ODE | [16 empty] | 30.65 | rod
InP | 180 | 180 | 10 | 0 | 0.1 | InCl3 | 0.15 | (NEt2)3P | 3.039 | OLA | [14 empty] | 3.17 | sphere
CuS | 180 | 180 | 6.5 | 0 | 0.5 | CuCl | 2 | S | 31.25 | ODE | 12.0787 | OLA | 6 | OA | [10 empty] | 12 | hexagon
Cs3Cu2Cl5 | 180 | 180 | 0.333 | 0 | 0.2 | CuCl | 0.4 | InCl3 | 17.5 | ODE | 3.624 | OA | 3.0394 | OLA | 0.15 | Cs2CO3 | [8 empty] | 23.31 | Irregular shape
NiS-2 | 180 | 180 | 5 | 0 | 0.38 | NiI2 | 21.7 | DODA | 1.9 | N-DPT | 15.6 | DBA | [12 empty] | 8.9 | Irregular shape
Co2NiS4 | 25 | 160 | 180 | 5 | 0.44 | Ni(acac)2 | 0.88 | Co(acac)2 | 1.756 | LCEE | 0.22 | S | 97.26 | OLA | 25.207 | OA | [8 empty] | 10.3 | Irregular shape
MnS-2 | 25 | 280 | 2 | 10 | 1 | MnOA2 | 2 | S | 31.25 | ODE | 15.197 | OLA | 15.754 | OA | [10 empty] | 32.76 | six-pointed star
Bi | 25 | 220 | 60 | 10 | 0.15 | Cu(S2CNEt2)2 | 0.05 | Bi(S2CNEt2)3 | 20 | DT | [14 empty] | 11.03 | sphere
Cs3Cu2I5 | 70 | 70 | 0.5 | 0 | 0.8 | CuI | 55.966 | ODE | 5.958 | OA | 3.0394 | OLA | 0.8 | Cs2CO3 | 0.6 | ZnI2 | [8 empty] | 29 | sphere
CuInSe2 | 220 | 220 | 20 | 0 | 0.1 | CuI | 0.2 | InAc3 | 0.15 | ZnSA2 | 31.25 | ODE | 1.575 | OA | 3.647 | OLA | 5.428 | DT | 0.4 | Se |  |  |  |  | 5.8 | Irregular shape
PbTe | 160 | 160 | 25 | 0 | 1.011 | PbBr2 | 1 | TeO2 | 31.25 | ODE | 6.079 | OLA | 12.604 | OA | 8.35 | DT | [8 empty] | 13.19 | cube
PbSe | 160 | 160 | 10 | 0 | 5 | PbO | 5 | Se | 46.875 | ODE | 5.015 | OLA | 5.605 | TOP | 44.459 | OA | [8 empty] | 7.01 | sphere
Cu2CdSnSe4 | 285 | 285 | 5 | 0 | 0.5 | CuCl | 0.25 | SnCl4 | 0.25 | CdO | 3.2 | SeO2 | 43.75 | ODE | 5 | HDA | 0.1 | ODPOA | [6 empty] | 15.75 | rhombus
MnO | 25 | 220 | 540 | ? | 1.19 | Mn(acac)2 | 28.44 | OLA | 11.85 | H2O | [14 empty] | 11 | sphere
PbSe | 220 | 220 | 20 | 0 | 5 | PbO | 5 | Se | 15.625 | ODE | 5.015 | OLA | 5.605 | TOP | 22.214 | OA | [8 empty] | 10.09 | sphere
PbSe | 240 | 240 | 1 | 0 | 0.2 | PbAc2 | 0.1 | NaBH4 | 0.1 | Se | 21.276 | OLA | 0.63 | OA | [10 empty] | 9.48 | sphere
Cu2Se | 270 | 270 | 2 | 0 | 1 | CuCl | 1 | Se | 15.197 | OLA | 31.509 | OA | [12 empty] | 6.7 | hexagon
Cs2AgInCl6 | 80 | 80 | 0.0833 | 0 | 0.96 | AgAc | 0.9 | InAc3 | 113.154 | DPE | 6.0787 | OLA | 1 | Cs2CO3 | 12.604 | OA | 6.87 | BC | 0.1 | BiAc3 |  |  |  |  | 19.3 | cube
Cs3Cu2Cl5 | 120 | 120 | 0.167 | 0 | 0.1 | CuAc2 | 0.05 | Cs2CO3 | 1.575 | OA | 15.625 | ODE | 1.52 | OLA | 0.55 | HCl | [8 empty] | 14.03 | cube
Rh | 25 | 150 | 300 | ? | 0.0357 | RhAc3 | 0.333 | GLU | 6.458 | DMF | 7.598 | OLA | 7.8125 | ODE | [10 empty] | 6.85 | triangle
Tl3PbBr5 | 160 | 160 | 0.75 | 0 | 0.13 | TlAc | 0.38 | PbBr2 | 34.6875 | ODE | 3.04 | OLA | 3.52 | OA | [10 empty] | 20.9 | hexagon
CuInSe2 | 200 | 200 | 10 | 0 | 0.2 | CuI | 0.2 | InAc3 | 0.01 | MnAc2 | 0.55 | Se | 37.5 | ODE | 12.157 | OLA | 3.161 | DPP | [6 empty] | 3.92 | Irregular shape
Ru | 0 | 25 | 120 | ? | 0.5 | RuCl3 | 1 | OT | 246.568 | THF | 1 | SH | [12 empty] | 2.2 | sphere
PbSe | 240 | 240 | 7 | 0 | 5 | PbO | 5 | Se | 120.3125 | ODE | 5.015 | OLA | 5.605 | TOP | 20.445 | OCTA | [8 empty] | 26.72 | cube
CuFeS2 | 210 | 255 | 90 | 0 | 0.175 | Cu(acac)2 | 0.25 | Fe(acac)3 | 0.25 | DPDS | 28.874 | OLA | 1.575 | OA | [10 empty] | 20.07 | cube
HgTe | 90 | 90 | 5 | 0 | 0.5 | HgCl2 | 0.25 | (TMS)2Te | 63.83 | OLA | [14 empty] | 8.1 | sphere
SnSe | 125 | 125 | 2 | 0 | 2 | Sn[N(SiMe3)2]2 | 2 | Se | 70.575 | OLA | 4.484 | TOP | 20 | OA | [10 empty] | 7.64 | sphere
CH5N2PbI3 | 80 | 80 | 0.167 | 0 | 0.2 | PbAc2 | 0.75 | FAAc | 25 | ODE | 6.302 | OA | 0.6 | OLA-HI | 18.928 | toluene | [8 empty] | 16.53 | cube
CsPbCl3-2 | 200 | 200 | 0.0167 | 0 | 0.378 | PbCl2 | 3.0394 | OLA | 3.466 | OA | 33.75 | ODE | 0.098 | Cs2CO3 | 0.317 | BiCl3 | 3.735 | MnCl2 | [6 empty] | 6.66 | cube
Cu3P | 120 | 120 | 3 | 0 | 0.6 | CuCl | 0.1 | (TMS)3P | 3.125 | ODE | 15.197 | OLA | 3 | TOP | [10 empty] | 22.1 | hexagon
PbSe | 160 | 160 | 5 | 0 | 5 | PbO | 5 | Se | 120.1875 | ODE | 5.015 | OLA | 5.605 | TOP | 22.214 | OA | [8 empty] | 10.68 | sphere
CuS | 180 | 180 | 10 | 0 | 0.5 | CuCl | 2 | S | 24 | ODE | 12.0787 | OLA | [12 empty] | 22.42 | triangle
SnS-3 | 150 | 150 | 0.083 | 0 | 0.1 | SnCl2 | 112.05 | HDA | 2 | TBP | 2.5 | Thiourea | [12 empty] | 19.32 | cube
Cu3BiS3 | 220 | 220 | 10 | 0 | 1.5 | Cu(acac)2 | 0.5 | BiCl3 | 3 | S | 31.25 | ODE | 15.197 | OLA | 12.604 | OA | [8 empty] | 10 | Irregular shape
Cu2Se-1 | 250 | 250 | 4 | 0 | 0.5 | Cu(acac)2 | 0.25 | Se | 19.84115 | PL | 15.197 | OLA | [12 empty] | 14.61 | sphere
CsPbCl3-2 | 200 | 200 | 0.0167 | 0 | 0.378 | PbCl2 | 3.0394 | OLA | 3.466 | OA | 33.75 | ODE | 0.098 | Cs2CO3 | 0.317 | BiCl3 | 4.768 | MnCl2 | [6 empty] | 6.54 | cube
MnS | 60 | 280 | 120 | 0 | 4 | MnCl2 | 2 | S | 45.59 | OLA | [14 empty] | 31.78 | rectangle
AgInTe2 | 240 | 240 | 0.1667 | 0 | 0.075 | AgI | 0.25 | InI3 | 1.6 | LiN(SiMe3)2 | 1 | Te | 18.609 | TOP | [10 empty] | 4.41 | Irregular shape
Ni | 25 | 250 | 120 | 22.5 | 1 | Ni(acac)2 | 10 | TOPO | 20 | OLA | [14 empty] | 12.1 | Irregular shape
CdTe-1 | 140 | 140 | 10 | 0 | 1.4 | CdCl2 | 1 | TeO2 | 30.39 | OLA | 8.35 | DT | [12 empty] | 3.2 | sphere
PbSe | 160 | 160 | 20 | 0 | 5 | PbO | 1.25 | Se | 46.875 | ODE | 5.015 | OLA | 1.401 | TOP | 22.214 | OA | [8 empty] | 11.05 | sphere
CoNi | 100 | 240 | 30 | 10 | 0.255 | Ni(acac)2 | 0.2907 | Co(acac)2 | 6.1 | OLA | 12.9 | TOPO | 0.67 | TOP | [10 empty] | 8.5 | sphere
Co-1 | 182 | 182 | 15 | 0 | 159.918 | DCB | 3.339 | ODA | 1.579 | Co2(CO)8 | [14 empty] | 7.28 | sphere
PbSe | 190 | 155 | 20 | 0 | 1.7 | PbAc2 | 1.7 | Se | 75.43623 | DPE | 21.75 | TOP | 4.73 | OA | [10 empty] | 12.07 | cube
PbSe | 200 | 200 | 60 | 0 | 5 | PbO | 5 | Se | 120.1875 | ODE | 5.015 | OLA | 5.605 | TOP | 22.214 | OA | [8 empty] | 13.07 | sphere
PbS | 140 | 140 | 10 | 0 | 4 | PbO | 1 | S | 62.5 | ODE | 15.197 | OLA | 17.803 | OA | [10 empty] | 6.03 | sphere
FeS2 | 220 | 220 | 120 | 0 | 0.5 | FeCl2 | 37.104 | ODA | 3 | S | 31.432 | DPE | [12 empty] | 11.2 | Irregular shape
CsPbBr3-2 | 25 | 25 | 1 | 0 | 37.855 | toluene | 0.0075 | CsBr | 0.0075 | PbBr2 | 2.583 | DMF | 0.788 | OA | 0.213 | OLA | [8 empty] | 13.54 | cube
Cu2CdSnSe4 | 285 | 285 | 2 | 0 | 0.5 | CuCl | 0.25 | SnCl4 | 0.25 | CdO | 3.2 | SeO2 | 43.75 | ODE | 5 | HDA | 0.1 | ODPOA | [6 empty] | 16.28 | triangle
CsPbBr3-2 | 200 | 200 | 0.25 | 0 | 0.03 | Cs2CO3 | 0.2 | PbO | 0.6 | NBS | 17.03125 | ODE | 3.0394 | OLA | 3.309 | OA | [8 empty] | 9.48 | cube
ZnO | 25 | 250 | 180 | 4 | 2.1 | ZnSA2 | 0.599 | In(acac)3 | 65.625 | ODE | 9.382 | OA | 25.761 | DDL | [10 empty] | 13.4 | Irregular shape
Pd | 80 | 80 | 180 | 0 | 0.945 | PVP | 610.433 | H2O | 0.341 | LAA | 0.194 | Na2PdCl4 | 4.202 | KBr | [10 empty] | 15.4 | rectangle
Ag | 90 | 280 | 120 | ? | 0.1 | Ag(S2CNEt2) | 0.1 | Ga(S2CNEt2)3 | 22.421 | TOP | [14 empty] | 29.67 | hexagon
SnSe | 190 | 190 | 8 | 0 | 1 | SnOct2 | 1 | SeO2 | 31.25 | ODE | 24.011 | OLA | 15.754 | OA | 12.525 | DT | [8 empty] | 26.84 | rod
CoFe2O4 | 25 | 290 | 60 | 15 | 0.551 | Co(acac)2 | 1 | Fe(acac)3 | 1 | NaOA | 52.45637 | DBE | 6.302 | OA | [10 empty] | 26.12 | cube
PbSe | 220 | 220 | 20 | 0 | 5 | PbO | 5 | Se | 31.25 | ODE | 5.015 | OLA | 5.605 | TOP | 22.214 | OA | [8 empty] | 8.77 | sphere
Cu2ZnSnS4 | 25 | 280 | 60 | ? | 1.97 | Cu(acac)2 | 1.58 | ZnAc2 | 0.8 | SnCl2 | 4.05 | S | 121.575 | OLA | [10 empty] | 14.4 | Irregular shape
Cs3Cu2I5 | 80 | 80 | 0.167 | 0 | 0.4 | CuI | 3.0394 | OLA | 3.892 | OA | 43.015 | ODE | 0.235 | Cs2CO3 | [10 empty] | 22.7 | sphere
ZnO | 25 | 260 | 25 | 15 | 0.569 | Zn(acac)2 | 62.86352 | DPE | 3.434 | OLA | 1.701 | OA | 5.688 | HDD | [10 empty] | 6.14 | triangle
Cu1.4Te | 160 | 220 | 30 | 0 | 0.1875 | Cu(acac)2 | 0.25 | LiN(SiMe3)2 | 0.25 | Te | 18.236 | OLA | 0.56 | TOP | 1 | TOPO | [8 empty] | 16.18 | cube
CsPbBr3-1 | 180 | 180 | 0.0833 | 0 | 0.2 | PbBr2 | 1.733 | OA | 1.52 | OLA | 17.031 | ODE | 0.03 | Cs2CO3 | 0.08687 | OLA-HBr | [8 empty] | 17.98 | cube
Ag2Se | 140 | 140 | 30 | 0 | 1 | AgNO3 | 0.5 | Se | 45.59 | OLA | 0.56 | TOP | [12 empty] | 8.9 | sphere
Ag2S | 170 | 170 | 30 | 0 | 1 | AgNO3 | 1 | SbCl3 | 0.45 | N-DPT | 25 | ODE | 3.04 | OLA | 3.15 | OA | [8 empty] | 14.42 | sphere
CdTe-1 | 240 | 240 | 8.47 | 0 | 1 | CdO | 1 | Te | 35.2 | HDA | 19.23 | TOP | 5 | HPA | 21.98 | TOPO | [8 empty] | 4.4 | Irregular shape
Ni | 215 | 200 | 30 | 0 | 2.024 | Ni(acac)2 | 6.0787 | OLA | 20.0178 | TBP | [14 empty] | 5 | sphere
PbSe | 180 | 180 | 40 | 0 | 5 | PbO | 5 | Se | 47.34375 | ODE | 5.015 | OLA | 5.605 | TOP | 22.214 | OA | [8 empty] | 13.83 | sphere
Pd | 105 | 105 | 180 | 0 | 0.72 | PVP | 0.0527 | Na2PdCl4 | 31.606 | DEG | 0.282 | NaNO3 | [12 empty] | 18.17 | Irregular shape
PbSe | 240 | 240 | 10 | 0 | 5 | PbO | 5 | Se | 120.3125 | ODE | 5.015 | OLA | 5.605 | TOP | 22.214 | OA | [8 empty] | 16.17 | cube
Pd | 80 | 80 | 180 | 0 | 0.945 | PVP | 610.433 | H2O | 0.341 | LAA | 0.194 | Na2PdCl4 | 5.042 | KBr | [10 empty] | 18 | rectangle
GeTe | 280 | 260 | 2 | 0 | 0.33 | GeI2 | 0.96 | LiN(SiMe3)2 | 0.8 | Te | 18.609 | TOP | [12 empty] | 5.88 | sphere
ZnO | 25 | 250 | 180 | 4 | 2.1 | ZnSA2 | 0.599 | Ga(acac)3 | 65.625 | ODE | 9.382 | OA | 25.761 | DDL | [10 empty] | 17.5 | Irregular shape
LaOF | 25 | 330 | 120 | 20 | 0.95 | LaTFA | 0.05 | EuTFA | 40 | OLA | [14 empty] | 5.5 | sphere
Cu2SnSe3 | 140 | 240 | 60 | 0 | 0.5 | CuCl | 0.1 | SnCl4 | 0.3 | Se | 43.485 | HDA | [12 empty] | 19.93 | Irregular shape
HgTe | 100 | 100 | 1 | 0 | 0.1 | HgCl2 | 0.05 | (TMS)2Te | 12.16 | OLA | [14 empty] | 4.8 | sphere
Cu2Se | 220 | 220 | 6 | 0 | 8 | CuCl | 12.66 | Se | 20.707 | HDA | 22.42 | TOP | [12 empty] | 2.7 | sphere
CdSe-1 | 280 | 280 | 0.17 | 0 | 0.8 | CdO | 0.4 | Se | 68.75 | ODE | 2.4 | MA | [12 empty] | 2.1 | sphere
Cs3Cu2Br5 | 25 | 25 | 0.167 | 0 | 0.016 | CsBr | 0.008 | CuBr | 2.816 | DMSO | 47.319 | toluene | [12 empty] | 2.98 | sphere
CuS | 25 | 25 | 1 | 0 | 0.25 | CuCl2 | 15.197 | OLA | 47.319 | toluene | 2.326 | (NH4)2S | 41.62 | H2O | [10 empty] | 19.2 | sphere
Cs3Cu2I5 | 180 | 180 | 0.5 | 0 | 0.8 | CuI | 55.966 | ODE | 5.958 | OA | 3.0394 | OLA | 0.8 | Cs2CO3 | 0.8 | ZnI2 | [8 empty] | 28.8 | rectangle
Cu2O | 25 | 25 | 15 | 0 | 0.2 | SDS | 0.01 | CuSO4 | 0.04 | NaOH | 547.17 | H2O | 0.29 | Na-LAA | [10 empty] | 28.21 | cube
PbSe | 160 | 160 | 40 | 0 | 5 | PbO | 5 | Se | 46.875 | ODE | 5.015 | OLA | 5.605 | TOP | 33.336 | OA | [8 empty] | 8.04 | sphere
Cu2CdSnSe4 | 285 | 285 | 5 | 0 | 0.5 | CuCl | 0.25 | SnCl4 | 0.25 | CdO | 3.2 | SeO2 | 43.75 | ODE | 7 | HDA | 0.1 | ODPOA | [6 empty] | 11.97 | rhombus
CoO-2 | 25 | 190 | 180 | 20 | 2 | CoFA2 | 24 | OLA | [16 empty] | 26.07 | cube
HgTe | 97 | 97 | 10 | 0 | 0.15 | HgCl2 | 0.15 | Te | 14.954 | OLA | 0.336 | TOP | [12 empty] | 10.68 | triangle
CuInSe2 | 130 | 130 | 60 | 0 | 1 | CuCl | 1 | InCl3 | 2 | Se | 45.59 | OLA | 2 | DPP | [10 empty] | 2.2 | Irregular shape
CdS-1 | 60 | 80 | 45 | 0 | 4 | CdO | 31.19 | S | 12.71 | DEA | 24.28 | TOP | 12.64 | NA_ | [10 empty] | 2.7 | Irregular shape
Cs3Cu2I5 | 70 | 70 | 120 | 0 | 0.4 | CuI | 3.0394 | OLA | 3.299 | OA | 33.603 | ODE | 0.047 | Cs2CO3 | [10 empty] | 16.6 | rod
LaOF | 25 | 330 | 15 | 20 | 0.95 | LaTFA | 0.05 | EuTFA | 40 | OLA | [14 empty] | 2.4 | sphere
CoNi | 100 | 240 | 30 | 10 | 0.34 | Ni(acac)2 | 0.3876 | Co(acac)2 | 6.1 | OLA | 12.9 | TOPO | 0.67 | TOP | [10 empty] | 10.9 | sphere
MnO | 25 | 300 | 30 | 10 | 1.25 | MnOA(OH) | 0.5 | S | 15.625 | ODE | [14 empty] | 14.5 | sphere
MoS2 | 330 | 330 | 2880 | 0 | 0.4 | Mo(CO)6 | 25.865 | TOPO | 0.797 | S | 9.375 | ODE | [12 empty] | 4.53 | sphere
CuS | 110 | 182 | 60 | 0 | 1 | Cu(acac)2 | 2 | S | 88.84354 | DCB | 6 | OLA | 0.5 | OA | [10 empty] | 10.5 | sphere
CdSe-1 | 250 | 250 | 0.5 | 0 | 0.1 | CdSA2 | 0.05 | Se | 10.9375 | ODE | 0.75 | TOP | [12 empty] | 2.13 | sphere
AgInS2-1 | 150 | 180 | 60 | 0 | 0.17 | AgNO3 | 0.59 | InCl3 | 1 | ZnSA2 | 1.5 | S | 46.875 | ODE | 3.0394 | OLA | 1 | DT | [6 empty] | 4.5 | Irregular shape
CuS | 180 | 180 | 6.5 | 0 | 0.5 | CuCl | 2 | S | 31.25 | ODE | 12.0787 | OLA | 1 | OA | [10 empty] | 19 | hexagon
PbSe | 180 | 180 | 5 | 0 | 5 | PbO | 5 | Se | 46.875 | ODE | 27.78 | OLA | 5.605 | TOP | 22.214 | OA | [8 empty] | 13.22 | rhombus
CH6NPbBr3 | 25 | 25 | 0.0167 | 0 | 28.392 | toluene | 0.0081 | MABr | 0.0081 | PbBr2 | 1.05 | DMF | 0.0074 | OLA | 0.0512 | OA | [8 empty] | 12.07 | cube
CsPbI3-2 | 145 | 145 | 0.667 | 0 | 0.03 | Cs2CO3 | 0.188 | PbI2 | 16.778125 | ODE | 1.52 | OLA | 1.672 | OA | [10 empty] | 13.45 | cube
W18O49 | 25 | 350 | 120 | 10 | 0.1 | WCl4 | 5.5 | OA | 1 | OLA | [14 empty] | 14.92 | rod
Cu3Se2 | 180 | 180 | 5 | 0 | 0.5 | CuCl | 3.2 | Se | 43.75 | ODE | 5 | HDA | [12 empty] | 14.83 | cube
PbSe | 160 | 160 | 5 | 0 | 5 | PbO | 1.25 | Se | 46.875 | ODE | 5.015 | OLA | 1.401 | TOP | 22.214 | OA | [8 empty] | 7.74 | sphere
Co2NiS4 | 25 | 170 | 180 | 5 | 0.44 | Ni(acac)2 | 0.88 | Co(acac)2 | 1.756 | LCEE | 97.26 | OLA | 25.207 | OA | [10 empty] | 5.29 | Irregular shape
FeS2 | 220 | 220 | 180 | 0 | 0.5 | FeCl2 | 37.104 | ODA | 3 | S | 31.432 | DPE | [12 empty] | 12.71 | Irregular shape
PbTe | 150 | 110 | 2 | 0 | 4 | PbO | 4 | Te | 75 | ODE | 17.94 | TOP | 0.023 | DPP | 9 | OA | [8 empty] | 2.5 | sphere
PbSe | 220 | 220 | 5 | 0 | 2.5 | PbO | 2.5 | Se | 156.25 | ODE | 2.492 | OLA | 2.803 | TOP | 11.123 | OA | [8 empty] | 8.94 | sphere
Pd2Sn | 25 | 235 | 20 | 0 | 0.139 | PdBr2 | 0.0676 | SnAc2 | 27.354 | OLA | 0.202 | TOP | 0.0315 | OA | [10 empty] | 11.86 | rod
CoPt3 | 25 | 220 | 60 | ? | 0.084 | Pt(acac)2 | 0.152 | Co(acac)2 | 26.22819 | DBE | 0.608 | OLA | 5.672 | OA | 1.006 | HDD | [8 empty] | 4.2 | sphere
Cs2KInCl6 | 120 | 120 | 0.0167 | 0 | 0.25 | Cs2CO3 | 0.0375 | AgAc | 0.2125 | KAc | 0.25 | InAc3 | 0.00125 | BiAc3 | 1.52 | OLA | 3.781 | OA | 14.96 | DE | 1.889 | BC |  |  | 20.8 | sphere
Cs3Cu2I5 | 160 | 160 | 0.333 | 0 | 0.8 | CuI | 0.4 | MnI2 | 36.25 | ODE | 3.781 | OA | 2.431 | OLA | 0.4 | Cs2CO3 | [8 empty] | 24.22 | rectangle
CsPbBr3-2 | 180 | 180 | 0.017 | 0 | 0.0625 | Cs2CO3 | 0.18 | PbBr2 | 18.75 | ODE | 3.04 | OLA | 3.347 | OA | [10 empty] | 8.91 | cube
Cu7S4 | 25 | 80 | 60 | 10 | 0.3 | CuSA2 | 0.6 | DBTU | 1.8 | OLA | 0.275 | DT | [12 empty] | 6.4 | sphere
Ag | 100 | 100 | 60 | 0 | 0.0147 | AgNO3 | 2777.469 | H2O | 0.051 | Na-CIT | 1e-05 | LAA | 3e-06 | KI | [10 empty] | 25.28 | sphere
CdSe-1 | 250 | 250 | 2 | 0 | 0.1 | CdSA2 | 0.05 | Se | 10.9375 | ODE | 0.75 | TOP | [12 empty] | 2.53 | sphere
CsPbI3-2 | 145 | 145 | 0.067 | 0 | 0.03 | Cs2CO3 | 0.188 | PbI2 | 16.778125 | ODE | 1.52 | OLA | 1.672 | OA | [10 empty] | 11.32 | cube
ZnTe-1 | 300 | 270 | 10 | 0 | 0.1 | ZnSA2 | 0.2 | Te | 29.6875 | ODE | 1 | OCT | 3 | TOP | [10 empty] | 8 | Irregular shape
Cs5Cu3Cl6I2 | 80 | 80 | 0.167 | 0 | 0.3 | CuAc2 | 0.2 | InCl3 | 4.176 | OLA | 0.198 | HI | 1.448 | H2O | 4.951 | OA | 29.464 | ODE | 0.358 | Cs2CO3 |  |  |  |  | 10.5 | sphere
Cs2AgBiBr6 | 200 | 200 | 10 | 0 | 0.2 | BiBr3 | 0.11 | AgBr | 1.5 | OLA | 1.594 | OA | 16.782 | ODE | 0.0272 | Cs2CO3 | [8 empty] | 3.24 | cube
In2O3 | 280 | 280 | 120 | 0 | 0.2 | In(acac)3 | 45.59 | OLA | 15.754 | OA | [14 empty] | 9.76 | Irregular shape
PbSe | 140 | 140 | 60 | 0 | 5 | PbO | 5 | Se | 47.34375 | ODE | 5.015 | OLA | 5.605 | TOP | 22.214 | OA | [8 empty] | 6.93 | sphere
Ni9S8 | 180 | 180 | 240 | 0 | 0.38 | NiI2 | 15.2 | OLA | 1.14 | N-DPT | 10.4 | DBA | 12.5 | DT | [10 empty] | 8.8 | sphere
Cu3P | 150 | 150 | 3 | 0 | 0.6 | CuCl | 0.1 | (TMS)3P | 3.125 | ODE | 15.197 | OLA | 1.05 | TOP | [10 empty] | 2.7 | sphere
Cu2ZnSnS4 | 25 | 230 | 90 | 0 | 1 | Cu(acac)2 | 0.5 | Zn(acac)2 | 0.497 | SnC8(acac)2 | 2.183 | S | 63.82 | ODA | [10 empty] | 10.51 | sphere
Cu3P | 25 | 287 | 0.0167 | 9.9 | 0.5 | CuCl | 12.005 | OLA | 2.4 | TOA | 1.5 | (NEt2)3P | [12 empty] | 19 | Irregular shape
CsPbBr3-2 | 175 | 175 | 0.017 | 0 | 0.0625 | Cs2CO3 | 0.18 | PbBr2 | 18.75 | ODE | 3.04 | OLA | 3.347 | OA | [10 empty] | 8.91 | cube
Pd | 105 | 105 | 180 | 0 | 0.72 | PVP | 0.0527 | Na2PdCl4 | 31.606 | DEG | 0.025 | NaOH | [12 empty] | 9.52 | Irregular shape
Fe2P | 200 | 350 | 90 | ? | 9 | OLA | 46.875 | ODE | 6 | Fe(CO)5 | 3.36 | TOP | [12 empty] | 13.06 | sphere
Cu | 105 | 180 | 30 | ? | 0.4 | Cu(acac)2 | 66.488 | DE | 1.2 | HDD | 0.4 | OA | 0.4 | OLA | [10 empty] | 16.15 | Irregular shape
Cs3Cu2I5 | 180 | 180 | 0.25 | 0 | 0.25 | CuI | 34.028 | ODE | 5.076 | OA | 4.559 | OLA | 0.06 | Cs2CO3 | 0.1 | InI3 | [8 empty] | 26.56 | rectangle
CsPbBr3-1 | 160 | 160 | 0.0833 | 0 | 0.2 | PbBr2 | 1.733 | OA | 1.52 | OLA | 17.031 | ODE | 0.03 | Cs2CO3 | 0.43603 | OLA-HBr | [8 empty] | 6.19 | cube
PbSe | 160 | 160 | 10 | 0 | 3 | PbO | 3 | Se | 46.875 | ODE | 3.039 | OLA | 3.363 | TOP | 20.008 | OA | [8 empty] | 6.47 | sphere
PbS | 110 | 110 | 2 | 0 | 2.02 | PbO | 1 | (TMS)2S | 78.125 | ODE | 4.73 | OA | [12 empty] | 2.9 | sphere
CH6NPbI3 | 25 | 25 | 20 | 0 | 0.1 | PbI2 | 0.08 | MAI | 0.63 | OA | 0.072 | OCT | 38.295 | ACN | 94.639 | toluene | [8 empty] | 11.7 | Irregular shape
SnS-3 | 150 | 150 | 0.083 | 0 | 0.1 | SnCl2 | 70.55 | HDA | 2 | TBP | 1.5 | Thiourea | [12 empty] | 36.81 | cube
CuInSe2 | 220 | 220 | 20 | 0 | 0.1 | CuI | 0.2 | InAc3 | 31.25 | ODE | 1.575 | OA | 3.647 | OLA | 5.428 | DT | 0.4 | Se | [6 empty] | 4.56 | triangle
CoO-2 | 25 | 300 | 360 | ? | 2 | CoAc2 | 49.86595 | DE | 20 | OLA | 11.437 | TOA | 8 | OA | 0.2 | TOPO | [8 empty] | 19.4 | hexagon
ZnSe | 290 | 290 | 10 | 0 | 1 | ZnSA2 | 2.5 | Se | 27.28158 | PL | [14 empty] | 4.66 | sphere
CuInSe2 | 115 | 115 | 60 | 0 | 1 | CuCl | 1 | InCl3 | 2 | Se | 45.59 | OLA | 2 | DPP | [10 empty] | 1.1 | Irregular shape
PbSe | 180 | 180 | 2 | 0 | 5 | PbO | 5 | Se | 46.875 | ODE | 27.78 | OLA | 5.605 | TOP | 22.214 | OA | [8 empty] | 11.32 | rhombus
PbSe | 160 | 160 | 10 | 0 | 1 | PbO | 1 | Se | 24.26875 | ODE | 1.003 | OLA | 1.121 | TOP | 0.19 | DPP | 4.411 | OA | [6 empty] | 8 | sphere
CsPbBr3-2 | 160 | 160 | 0.0167 | 0 | 1 | CsAc | 1 | PbAc2 | 30.394 | OLA | 7.877 | OA | 156.25 | ODE | 6 | TMSBr | [8 empty] | 8.8 | cube
Pd | 105 | 105 | 120 | 0 | 0.72 | PVP | 0.0527 | Na2PdCl4 | 31.606 | DEG | 0.282 | Na2SO4 | [12 empty] | 8 | Irregular shape
Cs2AgBiBr6 | 140 | 140 | 0.167 | 0 | 0.71 | CsAc | 0.5 | AgAc | 0.5 | BiAc3 | 31.25 | ODE | 8.822 | OA | 1.915 | OLA | 2.7 | TMSBr | [6 empty] | 10.72 | cube
Cu2SnSe3 | 220 | 180 | 1.5 | 0 | 1 | CuCl | 0.5 | SnCl2 | 2 | Se | 30.394 | OLA | 10.346 | TOPO | 63.0177 | OA | [8 empty] | 5.41 | rectangle
Mn3O4 | 25 | 270 | 20 | 10 | 0.5 | MnCl2 | 0.5 | OA | 6.5 | OLA | [14 empty] | 5.76 | rod
MnS-2 | 25 | 260 | 2 | 10 | 1 | MnOA2 | 2 | S | 31.25 | ODE | 15.197 | OLA | 15.754 | OA | [10 empty] | 27.65 | six-pointed star
PbSe | 200 | 200 | 20 | 0 | 5 | PbO | 5 | Se | 120.1875 | ODE | 5.015 | OLA | 5.605 | TOP | 22.214 | OA | [8 empty] | 10.02 | sphere
Ag | 100 | 100 | 60 | 0 | 0.0147 | AgNO3 | 2777.469 | H2O | 0.034 | Na-CIT | 1e-05 | LAA | [12 empty] | 25.08 | sphere
Ru | 25 | 25 | 120 | 0 | 0.49 | RuCl3 | 342.522 | ethanol | 4.9 | HS | 0.49 | NaBH4 | [12 empty] | 40.81 | hexagon
Cs2NaBiCl6 | 25 | 25 | 0.167 | 0 | 0.473 | OA | 65.822 | ISA | 1.41 | DMSO | 0.004 | CsCl | 0.002 | BiCl3 | 0.002 | NaCl | [8 empty] | 10.03 | sphere
ZrO2 | 60 | 340 | 120 | ? | 20 | Zr-IOIC | 25 | ZrCl4 | 258.645 | TOPO | [14 empty] | 4.11 | sphere
CuInS2-3 | 25 | 240 | 60 | 10 | 0.05 | Cu(S2CNEt2)2 | 0.05 | In(S2CNEt2)3 | 40 | DT | [14 empty] | 21.3 | rod
PbSe | 160 | 160 | 5 | 0 | 5 | PbO | 5 | Se | 46.875 | ODE | 5.015 | OLA | 5.605 | TOP | 33.336 | OA | [8 empty] | 6.08 | sphere
PbSe | 200 | 200 | 40 | 0 | 5 | PbO | 5 | Se | 31.25 | ODE | 5.015 | OLA | 5.605 | TOP | 22.214 | OA | [8 empty] | 13.12 | sphere
CdSe-1 | 60 | 240 | 0.0167 | ? | 22.9 | CdO | 69.7 | OA | 937.5 | ODE | 22.86 | SeO2 | [12 empty] | 3.6 | sphere
PbSe | 180 | 180 | 2 | 0 | 5 | PbO | 2.5 | Se | 46.875 | ODE | 5.015 | OLA | 2.803 | TOP | 22.214 | OA | [8 empty] | 14.08 | rhombus
CuInS2-3 | 145 | 145 | 30 | 0 | 0.5 | CuAc2 | 1 | InCl3 | 2 | S | 30.394 | OLA | 10.346 | TOPO | 6.302 | OA | [8 empty] | 8.69 | triangle
Cu2FeSnS4-1 | 280 | 280 | 30 | 0 | 1.5 | Cu(acac)2 | 0.5 | Fe(acac)2 | 0.75 | SnCl2 | 4 | S | 42.551 | OLA | [10 empty] | 18.85 | triangle
CuInSe2 | 180 | 180 | 10 | 0 | 0.1 | CuI | 0.1 | InAc3 | 0.25 | Se | 12.157 | OLA | 5.747 | DPP | [10 empty] | 3.5 | Irregular shape
PbSe | 160 | 160 | 20 | 0 | 5 | PbO | 2.5 | Se | 46.875 | ODE | 5.015 | OLA | 2.803 | TOP | 22.214 | OA | [8 empty] | 11.17 | sphere
Ag2Te | 120 | 120 | 2 | 0 | 0.2 | AgAc | 0.05 | Te | 0.4 | TBP | 49.41 | DT | [12 empty] | 4.06 | sphere
In2O3 | 25 | 320 | 40 | 15 | 0.2 | InAc3 | 0.0197 | SnAc4 | 15.625 | ODE | 2.431 | OLA | 1.891 | OA | [10 empty] | 5.26 | sphere