## Sheet1
product | T_inj | T_rea | t | Speed | Amount_1 | reactant_1 | Amount_2 | reactant_2 | Amount_3 | reactant_3 | Amount_4 | reactant_4 | Amount_5 | reactant_5 | Amount_6 | reactant_6 | Amount_7 | reactant_7 | Amount_8 | reactant_8 | Amount_9 | reactant_9 | Amount_10 | reactant_10 | size | shape
Cs3Cu2Cl5 | 120 | 120 | 0.5 | 0 | 0.4 | CuCl | 1.52 | OLA | 40.039 | ODE | 2.166 | OA | 0.176 | Cs2CO3 | [10 empty] | 32.78 | sphere
CH6NPbBr3 | 30 | 30 | 0.25 | 0 | 5.469 | ODE | 4.007 | TCB | 0.36 | OA | 0.07 | HDA | 0.0315 | MABr | 0.05 | PbBr2 | 3.875 | DMF | [6 empty] | 4.2 | sphere
PbSe | 180 | 180 | 60 | 0 | 5 | PbO | 5 | Se | 46.875 | ODE | 5.605 | TOP | 22.214 | OA | [10 empty] | 39.11 | six-pointed star
Cs2AgSbCl6 | 180 | 180 | 0.5 | 0 | 0.71 | CsAc | 0.5 | AgAc | 0.375 | SbAc3 | 31.25 | ODE | 7.877 | OA | 2.006 | OLA | 3.94 | TMSCl | 0.125 | BiAc3 |  |  |  |  | 10.39 | cube
Pt | 180 | 190 | 60 | 7.5 | 0.25 | Pt(acac)2 | 31.25 | ODE | 3.0394 | OLA | 3.151 | OA | 0.114 | Fe(CO)5 | 5.246 | DBE | [8 empty] | 6.39 | cube
CsPbBr3-1 | 25 | 25 | 1 | 0 | 1 | CsBr | 1 | PbBr2 | 563.164 | DMSO | 13164.473 | ISA | [12 empty] | 9.93 | cube
Cu2S | 160 | 200 | 210 | 0 | 0.4 | CuAc | 4.1751 | DT | 93.75 | ODE | 2.586 | TOPO | [12 empty] | 14.5 | hexagon
Cu7S4 | 50 | 185 | 0.0167 | 6.75 | 5.05 | CuCl | 23.403 | OLA | 10.3125 | ODE | 2.5 | S | [12 empty] | 6.29 | sphere
Co2P | 350 | 350 | 0.333 | 0 | 0.15 | CoOA2 | 0.03 | OA | 12.932 | TOPO | [14 empty] | 19.41 | rectangle
Ag2S | 25 | 190 | 60 | 20 | 0.1 | Ag(S2CNEt2) | 20.9 | DT | [16 empty] | 7.97 | sphere
PbSe | 200 | 200 | 90 | 0 | 5 | PbO | 5 | Se | 120.1875 | ODE | 5.015 | OLA | 5.605 | TOP | 22.214 | OA | [8 empty] | 14.17 | sphere
PbS | 140 | 140 | 3 | 0 | 4 | PbO | 1 | S | 62.5 | ODE | 15.197 | OLA | 17.803 | OA | [10 empty] | 7.14 | rhombus
PbS | 100 | 100 | 10 | 0 | 2.3 | PbAc2 | 11 | OA | 100.098 | DPE | 0.16 | TTA | 0.993 | DMF | 0.873 | HAc | 12.6 | DCE | [6 empty] | 10.88 | rhombus
Co2NiS4 | 25 | 180 | 180 | 5 | 0.44 | Ni(acac)2 | 0.88 | Co(acac)2 | 1.756 | LCEE | 0.22 | S | 97.26 | OLA | 25.207 | OA | [8 empty] | 10.1 | Irregular shape
Pb | 25 | 120 | 60 | ? | 0.188 | PbCl2 | 15.625 | ODE | 1.52 | OLA | 1.575 | OA | [12 empty] | 1.9 | sphere
Cs2NaInCl6 | 120 | 120 | 0.0167 | 0 | 0.25 | Cs2CO3 | 0.0375 | AgAc | 0.2 | NaAc | 0.0125 | KAc | 0.25 | InAc3 | 0.00125 | BiAc3 | 1.52 | OLA | 3.781 | OA | 14.96 | DE | 1.889 | BC | 11.4 | cube
Cu | 105 | 160 | 30 | ? | 0.4 | Cu(acac)2 | 66.488 | DE | 1.2 | HDD | 0.4 | OA | 0.4 | OLA | [10 empty] | 9.05 | Irregular shape
EuS | 280 | 280 | 30 | 0 | 0.61 | NH2Et2[Eu(S2CNEt2)4] | 36.6 | OLA | 36.6 | TPPe | [14 empty] | 5.7 | Irregular shape
Pd | 25 | 300 | 30 | ? | 0.33 | Pd(acac)2 | 22.42 | TOP | [16 empty] | 2.86 | sphere
Cu2ZnSnS4 | 300 | 300 | 60 | 0 | 0.5 | Cu(acac)2 | 0.25 | ZnAc2 | 0.25 | SnAc4 | 1 | S | 15.197 | OLA | 10 | TOPO | [8 empty] | 13.7 | Irregular shape
Cs2NaCeBr6 | 240 | 240 | 2 | 0 | 0.7 | CsAc | 0.35 | NaAc | 6.302 | OA | 6.0787 | OLA | 31.25 | ODE | 3.083 | TMSBr | 0.35 | CeAc3 | [6 empty] | 36.68 | hexagon
Ni | 25 | 220 | 120 | ? | 7.8 | Ni(acac)2 | 78 | OLA | 2.34 | TOP | [14 empty] | 13 | sphere
CsPbI3-2 | 170 | 170 | 0.125 | 0 | 0.047 | Cs2CO3 | 0.376 | PbI2 | 0.422 | ZnI2 | 33.603125 | ODE | 3.0394 | OLA | 3.299 | OA | [8 empty] | 11.55 | cube
PbSe | 160 | 160 | 10 | 0 | 3 | PbO | 3 | Se | 46.875 | ODE | 4.437 | OLA | 3.363 | TOP | 13.328 | OA | [8 empty] | 4.41 | sphere
PbTe | 230 | 230 | 3 | 0 | 1 | PbO | 1.5 | Te | 0.0512 | I2 | 39.6875 | ODE | 8.97 | TOP | 2.36 | OA | [8 empty] | 11.9 | sphere
Cs3TbCl6 | 180 | 190 | 0.0167 | 6 | 0.7 | CsAc | 0.5 | TbAc3 | 7.877 | OA | 1.976 | OLA | 31.25 | ODE | 3.94 | TMSCl | [8 empty] | 13.77 | rectangle
PbTe | 180 | 160 | 2 | 0 | 3 | PbAc2 | 7.2 | OA | 38.315 | squalane | 9 | Te | 26.905 | TOP | [10 empty] | 6.5 | sphere
BiClO | 25 | 160 | 30 | ? | 0.3 | Fe(acac)3 | 0.3 | BiCl3 | 1.216 | OLA | 1.26 | BEA | 14.0625 | ODE | [10 empty] | 28.1 | cube
CsPbBr3-2 | 151 | 151 | 0.017 | 0 | 0.0625 | Cs2CO3 | 0.18 | PbBr2 | 18.75 | ODE | 3.04 | OLA | 3.347 | OA | [10 empty] | 6.54 | cube
Cu7S4 | 50 | 185 | 240 | 6.75 | 7.576 | CuCl | 23.403 | OLA | 10.3125 | ODE | 3.75 | S | [12 empty] | 8.54 | sphere
Cs3Cu2I5 | 180 | 180 | 0.333 | 0 | 0.8 | CuI | 0.4 | InI3 | 36.25 | ODE | 3.781 | OA | 2.431 | OLA | 0.4 | Cs2CO3 | [8 empty] | 30.12 | rectangle
Cs2NaBiCl6 | 230 | 230 | 0.167 | 0 | 0.36 | CsAc | 0.18 | BiAc3 | 0.162 | NaAc | 15.625 | ODE | 3.939 | OA | 1.003 | OLA | 1.97 | TMSCl | 0.018 | AgAc |  |  |  |  | 29.33 | sphere
PbS | 90 | 220 | 60 | 0 | 1 | PbCl2 | 0.5 | S | 22.795 | OLA | [14 empty] | 11.96 | sphere
PbSe | 180 | 180 | 20 | 0 | 5 | PbO | 5 | Se | 46.875 | ODE | 66.653 | OLA | 5.605 | TOP | 22.214 | OA | [8 empty] | 18.18 | rhombus
CsPbBr3-1 | 150 | 150 | 0.0167 | 0 | 0.0375 | Cs2CO3 | 0.2 | PbBr2 | 18.61875 | ODE | 1.5 | OLA | 0.65 | OA | [10 empty] | 8.58 | cube
CoO-2 | 25 | 290 | 5 | ? | 0.2 | CoOA2 | 5 | ODE | 1.006 | DDL | [14 empty] | 10.91 | flower shape
PbSe | 140 | 140 | 5 | 0 | 5 | PbO | 5 | Se | 120.1875 | ODE | 5.015 | OLA | 5.605 | TOP | 22.214 | OA | [8 empty] | 5.56 | sphere
Cu2CdSnSe4 | 275 | 275 | 5 | 0 | 0.5 | CuCl | 0.25 | SnCl4 | 0.25 | CdO | 3.2 | SeO2 | 43.75 | ODE | 5 | HDA | 0.1 | ODPOA | [6 empty] | 16.9 | rhombus
Cu2ZnSnS4-2 | 25 | 250 | 30 | ? | 0.1 | Cu(S2CNEt2)2 | 0.05 | Zn(S2CNEt2)2 | 0.05 | Sn(S2CNEt2)4 | 11.437 | TOA | 16.363 | HDT | [10 empty] | 12.09 | rod
Cu2S | 160 | 190 | 210 | 0 | 0.4 | CuAc | 4.1751 | DT | 93.75 | ODE | 2.586 | TOPO | [12 empty] | 13.1 | hexagon
CuInSe2 | 180 | 180 | 20 | 0 | 0.5 | CuCl2 | 0.5 | InCl3 | 1 | Se | 15.03 | ELA | 1.336 | TGA | 0.9 | PVP | [8 empty] | 7.31 | Irregular shape
SnS | 170 | 170 | 60 | 0 | 2.1 | SnCl4 | 15.6 | ODE | 14.2 | OA | 4.8 | HMDS | 13.4 | TOP | 1 | TTA | 30.4 | OLA | [6 empty] | 7.95 | sphere
Cu2S | 25 | 230 | 60 | 4 | 2 | Cu(acac)2 | 1 | S | 121.575 | OLA | [14 empty] | 9 | hexagon
La2S3 | 220 | 220 | 60 | 0 | 0.45 | LaI3 | 0.05 | ErI3 | 0.91 | (TMS)2S | 31.823 | OLA | [12 empty] | 5.08 | cube
Pd | 105 | 105 | 180 | 0 | 0.27 | PVP | 0.0527 | Na2PdCl4 | 31.606 | DEG | 0.282 | Na2SO4 | [12 empty] | 8.84 | Irregular shape
ZnTe-2 | 160 | 300 | 10 | 10 | 0.709 | ZnAc2 | 0.7 | SH | 0.5 | Te | 31.25 | ODE | 6.0787 | OLA | 1.121 | TOP | 6.302 | OA | [6 empty] | 13.64 | rod
Cs5Cu3Cl6I2 | 80 | 80 | 0.5 | 0 | 0.3 | CuAc2 | 0.2 | InCl3 | 4.176 | OLA | 0.198 | HI | 1.448 | H2O | 4.951 | OA | 29.464 | ODE | 0.358 | Cs2CO3 |  |  |  |  | 31.82 | rhombus
CsPbBr3-2 | 160 | 160 | 0.017 | 0 | 0.0625 | Cs2CO3 | 0.18 | PbBr2 | 18.75 | ODE | 3.04 | OLA | 3.347 | OA | [10 empty] | 7.56 | cube
Cu3N | 25 | 260 | 30 | ? | 0.414 | Cu(NO3)2 | 9.276 | ODA | 7.598 | OLA | [14 empty] | 10.95 | cube
CdSe-1 | 295 | 275 | 35 | 0 | 1.362 | CdAc2 | 0.988 | Se | 46.875 | ODE | 15.754 | OA | [12 empty] | 4.68 | triangle
Cu2ZnSnSe4-1 | 295 | 295 | 5 | 0 | 0.5 | CuCl | 0.25 | ZnCl2 | 0.25 | SnCl4 | 1 | Se | 39.60625 | ODE | 3 | HDA | 1.009 | TOP | [6 empty] | 21 | rhombus
CsSnBr3 | 170 | 170 | 1 | 0 | 0.8 | Cs2CO3 | 2.5 | SnBr2 | 2.5 | SnCl2 | 75 | ODE | 2.43 | OLA | 11.21 | TOP | 2.52 | OA | [6 empty] | 8.58 | cube
PbSe | 180 | 180 | 40 | 0 | 5 | PbO | 5 | Se | 120.1875 | ODE | 5.015 | OLA | 5.605 | TOP | 22.214 | OA | [8 empty] | 14.38 | sphere
Cu2S | 25 | 200 | 90 | ? | 3 | Cu(acac)2 | 20.876 | DT | 75.984 | OLA | [14 empty] | 6.2 | sphere
InP | 230 | 230 | 20 | 0 | 0.1 | InCl3 | 0.01 | Zn-U | 0.2 | (TMS)3P | 18.75 | ODE | 0.2 | HDA | 0.01 | SA | [8 empty] | 3.2 | Irregular shape
CsPbCl3-2 | 240 | 240 | 0.5 | 0 | 0.05 | Cs2CO3 | 0.376 | PbCl2 | 0.188 | CeCl3 | 33.75 | ODE | 0.16 | OA | [10 empty] | 8.58 | cube
Cu3SnS4 | 25 | 250 | 45 | 0 | 2 | Cu(acac)2 | 1 | SnCl2 | 3 | S | 91.181 | OLA | [12 empty] | 16.4 | Irregular shape
PbSe | 240 | 240 | 2 | 0 | 5 | PbO | 5 | Se | 120.3125 | ODE | 5.015 | OLA | 5.605 | TOP | 20.445 | OCTA | [8 empty] | 25.29 | Irregular shape
ZnTe-1 | 300 | 270 | 180 | 0 | 0.1 | ZnSA2 | 0.2 | Te | 29.6875 | ODE | 3 | TOP | [12 empty] | 9 | Irregular shape
PbSe | 160 | 160 | 10 | 0 | 2.5 | PbO | 2.5 | Se | 156.25 | ODE | 2.492 | OLA | 2.803 | TOP | 11.123 | OA | [8 empty] | 7.09 | sphere
PbS | 120 | 120 | 60 | 0 | 0.5 | PbEA2 | 0.25 | S | 31.25 | ODE | 9.119 | OLA | [12 empty] | 13.6 | sphere
PbSe | 180 | 180 | 10 | 0 | 5 | PbO | 5 | Se | 46.875 | ODE | 11.124 | OLA | 5.605 | TOP | 22.214 | OA | [8 empty] | 28.81 | four-pointed star
Tl3PbBr5 | 130 | 130 | 0.75 | 0 | 0.13 | TlAc | 0.2166 | PbBr2 | 0.1634 | PbI2 | 34.6875 | ODE | 1.52 | OLA | 1.95 | OA | [8 empty] | 15.2 | hexagon
SnTe | 160 | 240 | 20 | 0 | 1 | SnI2 | 1 | Te | 15.197 | OLA | 11.437 | TOA | 1.121 | TOP | [10 empty] | 15.66 | cube
InP | 220 | 220 | 20 | 0 | 0.1 | InOA3 | 0.1 | (TMS)3P | 18.75 | ODE | 0.1 | OA | [12 empty] | 3.15 | sphere
Pd | 25 | 100 | 12 | 0 | 47.319 | toluene | 39.832 | HEOH | 0.25 | PdAc2 | 0.375 | TOP | [12 empty] | 0.9 | sphere
PbSe | 160 | 160 | 20 | 0 | 5 | PbO | 5 | Se | 120.1875 | ODE | 5.015 | OLA | 5.605 | TOP | 22.214 | OA | [8 empty] | 12.47 | sphere
CsPbBr3-2 | 200 | 200 | 0.017 | 0 | 0.0625 | Cs2CO3 | 0.18 | PbBr2 | 18.75 | ODE | 3.04 | OLA | 3.347 | OA | [10 empty] | 14.44 | cube
CoNi2S4 | 190 | 190 | 300 | 0 | 0.2 | Ni(acac)2 | 0.2 | Co(acac)2 | 12.157 | OLA | 0.4 | DT | [12 empty] | 5.1 | Irregular shape
Fe3O4 | 25 | 320 | 30 | 2.7 | 0.944 | FeOA3 | 1.098 | OA | 25.3125 | ODE | 0.151 | CeOA3 | [12 empty] | 9.78 | cube
InSb | 250 | 200 | 15 | 0 | 0.12 | In[N(SiMe3)2]3 | 0.06 | Sb(NMe2)3 | 20.48225 | HD | 22.874 | TOA | [12 empty] | 11.55 | sphere
CuInS2-3 | 150 | 285 | 30 | 0 | 1 | Cu(acac)2 | 0.75 | In(acac)3 | 0.25 | Ga(acac)3 | 1.0438 | DT | 7.436 | t-DT | 31.25 | ODE | 3.5 | TOPO | [6 empty] | 16.66 | rod
Cu2Se-1 | 300 | 300 | 5 | 0 | 0.9 | CuCl | 0.333 | Se | 0.166 | S | 8.3125 | ODE | 30.394 | OLA | [10 empty] | 7.57 | triangle
ZrS2 | 245 | 245 | 180 | 0 | 0.73 | ZrCl4 | 18.7 | OLA | 5 | CS2 | [14 empty] | 20 | sphere
CsCl | 180 | 180 | 0.0167 | 0 | 0.3 | EuCl3 | 34.135 | ODE | 9.695 | OA | 9.118 | OLA | 0.0755 | Cs2CO3 | [10 empty] | 8.31 | Irregular shape
CsPbBr3-1 | 170 | 170 | 0.125 | 0 | 0.047 | Cs2CO3 | 0.376 | PbBr2 | 0.422 | ZnBr2 | 33.603125 | ODE | 3.0394 | OLA | 3.299 | OA | [8 empty] | 9.9 | cube
Pd | 160 | 160 | 180 | 0 | 0.27 | PVP | 0.0527 | Na2PdCl4 | 53.794 | EG | [14 empty] | 4.57 | sphere
PbSe | 220 | 220 | 60 | 0 | 5 | PbO | 5 | Se | 15.625 | ODE | 5.015 | OLA | 5.605 | TOP | 22.214 | OA | [8 empty] | 12.88 | sphere
Cs2AgBiBr6 | 200 | 200 | 30 | 0 | 0.2 | BiBr3 | 0.11 | AgBr | 1.5 | OLA | 1.594 | OA | 16.782 | ODE | 0.0272 | Cs2CO3 | [8 empty] | 3.68 | cube
CuInSe2 | 180 | 220 | 30 | 0 | 5 | Cu(acac)2 | 5 | In(acac)3 | 10 | Se | 62.5 | ODE | 40.0355 | TBP | 41.751 | DT | [8 empty] | 2.9 | Irregular shape
Cs3Bi2Br9 | 25 | 25 | 0.0167 | 0 | 30.771 | octane | 1.969 | OA | 0.0467 | CsBr | 0.0303 | BiBr3 | 0.0583 | OCT-HBr | 3.285 | DMSO | 3.014 | DMF | 2.389 | EAC |  |  |  |  | 3.45 | sphere
Ag | 100 | 100 | 60 | 0 | 0.0147 | AgNO3 | 2777.469 | H2O | 0.051 | Na-CIT | 1.5e-05 | LAA | 7.5e-06 | KI | [10 empty] | 27.96 | sphere
Pd | 25 | 250 | 30 | ? | 0.33 | Pd(acac)2 | 30.394 | OLA | 2.242 | TOP | [14 empty] | 4.32 | sphere
CaF2 | 25 | 310 | 60 | 10 | 4 | CaTFA | 157.544 | OA | 91.181 | OLA | [14 empty] | 4.5 | sphere
CuInSe2 | 220 | 220 | 20 | 0 | 0.1 | CuI | 0.2 | InAc3 | 0.1 | ZnSA2 | 31.25 | ODE | 1.575 | OA | 3.647 | OLA | 5.428 | DT | 0.4 | Se |  |  |  |  | 6.1 | Irregular shape
EuS | 280 | 200 | 30 | 0 | 0.61 | NH2Et2[Eu(S2CNEt2)4] | 36.6 | OLA | 36.6 | TPPe | [14 empty] | 6.5 | Irregular shape
Cs3Cu2I5 | 70 | 70 | 0.167 | 0 | 0.4 | CuI | 3.0394 | OLA | 3.892 | OA | 43.015 | ODE | 0.235 | Cs2CO3 | [10 empty] | 22.1 | sphere
Ag2Se | 168 | 168 | 100 | 0 | 0.4 | AgAc | 0.192 | Se | 50 | ODE | 0.641 | TBP | 16.7 | DT | [10 empty] | 4.44 | sphere
Ag2S | 170 | 170 | 30 | 0 | 1 | AgNO3 | 1 | ZnCl2 | 0.45 | N-DPT | 25 | ODE | 3.04 | OLA | 3.15 | OA | [8 empty] | 13.88 | sphere
Cu7S4 | 210 | 210 | 15 | 0 | 0.2 | CuTB | 8 | DT | 0.673 | TOP | [14 empty] | 33 | sphere
Ag2Se | 140 | 140 | 5 | 0 | 0.2 | AgNO3 | 0.1 | Se | 9.12 | OLA | 0.23 | TOP | [12 empty] | 6.35 | sphere
Zn3P2 | 220 | 220 | 1 | 0 | 0.81 | ZnAc2 | 2.6 | TOPO | 11 | ODA | 8.968 | TOP | 0.551 | (TMS)3P | 100 | ODE | [8 empty] | 3.5 | sphere
Cu2ZnSnS4 | 150 | 180 | 60 | 0 | 1 | CuOA2 | 0.5 | ZnAc2 | 0.5 | SnOct2 | 2 | DT | 2 | S | 133.2653 | DCB | 6.0787 | OLA | [6 empty] | 3 | sphere
CsPbBr3-2 | 25 | 25 | 0.167 | 0 | 2.5 | Cs2CO3 | 5 | PbO | 189.053 | OA | 8896.028 | toluene | 5 | TOAB | [10 empty] | 9.48 | cube
CdTe-1 | 240 | 240 | 2.85 | 0 | 1 | CdO | 1 | Te | 35.2 | HDA | 19.23 | TOP | 5 | HPA | 21.98 | TOPO | [8 empty] | 2.8 | Irregular shape
CoNi | 100 | 240 | 30 | 10 | 0.17 | Ni(acac)2 | 0.3876 | Co(acac)2 | 6.1 | OLA | 12.9 | TOPO | 0.67 | TOP | [10 empty] | 7.5 | sphere
Cs2AgSbCl6 | 180 | 180 | 0.5 | 0 | 0.71 | CsAc | 0.5 | AgAc | 0.5 | SbAc3 | 31.25 | ODE | 7.877 | OA | 2.006 | OLA | 3.94 | TMSCl | [6 empty] | 10.27 | cube
MnS-2 | 25 | 280 | 30 | 10 | 1.25 | MnOA2 | 2.5 | S | 15.625 | ODE | [14 empty] | 24.73 | sphere
FeS2 | 220 | 220 | 240 | 0 | 0.5 | FeCl2 | 37.104 | ODA | 3 | S | 31.432 | DPE | [12 empty] | 12.86 | Irregular shape
PbSe | 180 | 180 | 60 | 0 | 4 | PbO | 16 | Se | 37.5 | ODE | 4.012 | OLA | 17.937 | TOP | 17.771 | OA | [8 empty] | 7.47 | sphere
CH6NPbBr3 | 60 | 60 | 5 | 0 | 47.319 | toluene | 0.014 | MABr | 0.018 | PbBr2 | 5.818 | DMF | 0.0137 | OLA | 0.142 | OA | [8 empty] | 3.26 | sphere
Fe2NiS4 | 25 | 170 | 180 | 5 | 0.44 | Ni(acac)2 | 0.88 | Fe(acac)2 | 1.756 | LCEE | 0.22 | S | 97.26 | OLA | 25.207 | OA | [8 empty] | 35.6 | Irregular shape
Cs2NaInCl6 | 180 | 190 | 0.0167 | 6 | 0.65 | CsAc | 0.45 | NaAc | 0.5 | InAc3 | 0.025 | TbAc3 | 7.877 | OA | 1.976 | OLA | 31.25 | ODE | 3.94 | TMSCl |  |  |  |  | 12.59 | cube
Ag2Se | 160 | 130 | 60 | 0 | 0.1 | AgAc | 0.1 | Se | 15.625 | ODE | 3.36 | TOP | 1.64 | OT | [10 empty] | 3.9 | sphere
AgInSe2-2 | 88 | 88 | 2.5 | 0 | 0.5 | AgNO3 | 0.25 | InCl3 | 0.5 | Se | 18.75 | ODE | 10.638 | OLA | 2.0876 | DT | [8 empty] | 2.46 | Irregular shape
SnSe | 75 | 75 | 2 | 0 | 2 | Sn[N(SiMe3)2]2 | 2 | Se | 70.575 | OLA | 4.484 | TOP | 9.453 | OA | [10 empty] | 4.28 | sphere
Ni3S4 | 110 | 220 | 60 | 0 | 1 | NiCl2 | 1 | SH | 2.3 | S | 24.315 | OLA | [12 empty] | 12.42 | Irregular shape
CuInSe2 | 180 | 240 | 60 | 0 | 2 | CuCl | 2 | InCl3 | 4 | Se | 66.866 | OLA | 8.62 | DPP | [10 empty] | 9.2 | Irregular shape
CoFe2O4 | 25 | 290 | 60 | 15 | 0.46 | Co(acac)2 | 0.8 | Fe(acac)3 | 1 | NaOA | 52.45637 | DBE | 6.302 | OA | [10 empty] | 16.93 | cube
PbS | 180 | 180 | 60 | 0 | 1 | PbSA2 | 1 | S | 31.25 | ODE | 18.236 | OLA | [12 empty] | 11 | sphere
Cs2AgInCl6 | 260 | 260 | 0.333 | 0 | 0.36 | AgNO3 | 0.36 | InCl3 | 45.75 | ODE | 3.655 | OA | 3.0394 | OLA | 2.472 | HCl | 15.538 | H2O | 0.16 | Cs2CO3 | 0.108 | Tb(NO3)3 |  |  | 11.8 | cube
Cs3Cu2I5 | 25 | 120 | 15 | ? | 0.4 | Cs2CO3 | 0.8 | CuI | 1.2 | ZnI2 | 4.559 | OLA | 4.726 | OA | 46.875 | ODE | [8 empty] | 13.28 | rectangle
MnFe2O4 | 25 | 320 | 60 | 1 | 1.667 | MnOA2 | 3.333 | FeOA3 | 78.125 | ODE | 2.5 | OA | [12 empty] | 9.92 | cube
CaS | 25 | 320 | 60 | ? | 0.9993 | CaAc2 | 0.0007 | CeAc3 | 3.885 | H2O | 6.302 | OA | 9.118 | OLA | 34.312 | TOA | 171.261 | ethanol | 3 | N-DPT |  |  |  |  | 10.2 | sphere
ZnS | 160 | 230 | 10 | 15 | 0.4 | Zn(NO3)2 | 0.08 | Mn(NO3)2 | 2.088 | DT | 51.669 | OLA | 0.4 | S | [10 empty] | 11.06 | rod
Fe3O4 | 25 | 290 | 30 | 20 | 2 | Fe(acac)3 | 52.45637 | DBE | 4.496 | OA | 2.018 | BPCA | [12 empty] | 25.3 | cube
ZnO | 25 | 250 | 180 | 4 | 2.1 | ZnSA2 | 65.625 | ODE | 9.382 | OA | 25.761 | DDL | [12 empty] | 11.2 | Irregular shape
Cu2ZnSnS4 | 25 | 240 | 5 | 15 | 0.2 | Cu(acac)2 | 0.125 | ZnAc2 | 0.1 | SnCl2 | 0.4 | TTA | 30.394 | OLA | [10 empty] | 6.95 | Irregular shape
PbSe | 200 | 200 | 60 | 0 | 5 | PbO | 5 | Se | 47.34375 | ODE | 5.015 | OLA | 5.605 | TOP | 22.214 | OA | [8 empty] | 12.97 | sphere
LaF3 | 25 | 280 | 60 | 18 | 1 | LaTFA | 20 | ODE | 20 | OA | [14 empty] | 11.88 | triangle
EuS | 150 | 150 | 10 | 0 | 0.25 | EuI2 | 0.35 | (TMS)2S | 30.941 | OLA | [14 empty] | 5.9 | sphere
Pd | 105 | 105 | 180 | 0 | 0.72 | PVP | 0.0527 | Na2PdCl4 | 31.606 | DEG | 0.03 | HCl | [12 empty] | 13.69 | hexagon
SnS-2 | 100 | 100 | 20 | 0 | 1 | SnCl2 | 0.5 | TTA | 12.5 | ODE | 12.157 | OLA | [12 empty] | 6.2 | sphere
Mn3O4 | 25 | 190 | 180 | 20 | 2 | MnFA2 | 48 | OLA | [16 empty] | 9.59 | cube
InP | 250 | 230 | 20 | 0 | 0.1 | InCl3 | 0.1 | Zn-U | 1.722 | (TMS)3P | 9.375 | ODE | 0.2 | HDA | 0.1 | SA | [8 empty] | 2.5 | Irregular shape
PbSe | 220 | 220 | 10 | 0 | 5 | PbO | 5 | Se | 120.1875 | ODE | 5.015 | OLA | 5.605 | TOP | 22.214 | OA | [8 empty] | 12.4 | sphere
VS2 | 330 | 330 | 360 | 0 | 0.73 | VCl4 | 2.5 | CS2 | 18.7 | OLA | [14 empty] | 18 | Irregular shape
Ag2S | 110 | 110 | 0.083 | 0 | 0.1 | AgAc | 0.025 | S | 15.625 | ODE | 30 | OLA | 30 | OA | 0.24 | OT | [8 empty] | 2.6 | sphere
Cu2S | 200 | 190 | 15 | 0 | 0.25 | CuSA2 | 0.25 | DT | 15.625 | ODE | [14 empty] | 9.71 | sphere
SnS-2 | 120 | 120 | 60 | 0 | 1 | SnCl2 | 0.5 | TTA | 12.5 | ODE | 12.157 | OLA | [12 empty] | 8 | sphere
Cd3P2 | 150 | 150 | 3 | 0 | 0.8 | CdOA2 | 0.2 | (TMS)3P | 34.375 | ODE | 1.58 | OA | [12 empty] | 2.2 | sphere
CsPbBr3-1 | 40 | 40 | 0.0167 | 0 | 18.928 | toluene | 0.615 | DMF | 0.002 | PbBr2 | 0.005 | HA | 0.005 | OCT | 0.0005 | Cs2CO3 | 0.006 | ODE | 0.0015 | OA |  |  |  |  | 4.5 | sphere
SnS-3 | 80 | 80 | 2 | 0 | 1.098 | SnAc2 | 6.302 | OA | 9.375 | ODE | 11.21 | TOP | 6.0787 | OLA | 0.54 | (NH4)2S | [8 empty] | 7.5 | sphere
CdSe-1 | 300 | 300 | 10 | 0 | 1.35 | CdMe2 | 1 | Se | 20.707 | HDA | 13.425 | TOP | 25.865 | TOPO | [10 empty] | 3.76 | sphere
Cu2ZnSnS4-2 | 240 | 240 | 60 | 0 | 0.1 | CuCl2 | 0.05 | ZnCl2 | 0.05 | SnCl4 | 6.263 | DT | 6.0787 | OLA | [10 empty] | 23.24 | rectangle
CdS-1 | 25 | 150 | 120 | 10 | 0.3 | CdSA2 | 0.15 | DBTU | 29.91957 | DE | 3 | OLA | [12 empty] | 1.7 | sphere
Cu12Sb4S13 | 200 | 200 | 0.0166 | 0 | 0.56 | CuCl | 0.56 | SbCl3 | 0.61 | (TMS)2S | 23.7625 | ODE | 1.87 | OLA | 3.46 | OCTA | [8 empty] | 17.8 | sphere
Ni | 215 | 215 | 20 | 0 | 4 | NiAc2 | 314.3176 | DPE | 8 | TOA | 4 | TOP | 4 | OA | 10 | DT | [8 empty] | 7.5 | sphere
CuInS2-3 | 150 | 285 | 30 | 0 | 1 | Cu(acac)2 | 0.25 | In(acac)3 | 0.75 | Ga(acac)3 | 1.0438 | DT | 7.436 | t-DT | 31.25 | ODE | 3.5 | TOPO | [6 empty] | 11.07 | rod
Ag2Se | 110 | 110 | 10 | 0 | 1.92 | AgAc | 1 | SeO2 | 25 | ODE | 12.157 | OLA | 8.35 | DT | [10 empty] | 6.28 | sphere
Ag2S | 165 | 165 | 1 | 0 | 0.1 | AgAc | 0.005 | PbAc2 | 0.1 | (TMS)2S | 34.452 | OT | [12 empty] | 2.7 | sphere
CoP | 250 | 250 | 30 | 0 | 1.8 | CoCl2 | 6.48 | (NEt2)3P | 60.787 | OLA | [14 empty] | 7.8 | Irregular shape
CuInSe2 | 130 | 130 | 90 | 0 | 0.33 | CuCl | 1.23 | InCl3 | 0.608 | Se | 24.704 | OLA | 1.222 | HT | [10 empty] | 3.5 | Irregular shape
Cu2S | 25 | 200 | 60 | ? | 3 | Cu(acac)2 | 62.627 | DT | 45.59 | OLA | [14 empty] | 16 | sphere
CdS-1 | 60 | 80 | 15 | 0 | 4 | CdO | 31.19 | S | 12.71 | DEA | 24.28 | TOP | 12.64 | NA_ | [10 empty] | 2.3 | Irregular shape
PbSe | 160 | 160 | 10 | 0 | 5 | PbO | 5 | Se | 120.1875 | ODE | 5.015 | OLA | 5.605 | TOP | 22.214 | OA | [8 empty] | 11.09 | sphere
Pt | 120 | 190 | 60 | 7.5 | 0.25 | Pt(acac)2 | 31.25 | ODE | 3.0394 | OLA | 3.151 | OA | 0.114 | Fe(CO)5 | 5.246 | DBE | [8 empty] | 9.55 | cube
AgInTe2 | 170 | 170 | 120 | 0 | 0.025 | Ag2O | 0.05 | InAc3 | 0.025 | ZnAc2 | 0.11 | Te | 16.09375 | ODE | 0.112 | TOP | 1.0438 | DT | [6 empty] | 11 | Irregular shape
Pd | 60 | 90 | 60 | 3 | 0.246 | Pd(acac)2 | 54.709 | OLA | 3.449 | BBA | [14 empty] | 4.5 | sphere
CsSnCl3 | 240 | 240 | 0.167 | 0 | 0.56 | SnC2O4 | 1.12 | NH4Cl | 27.273 | ODE | 6.531 | OA | 6.0787 | OLA | 0.0454 | Cs2CO3 | [8 empty] | 12.67 | cube
InP | 240 | 210 | 20 | 0 | 0.3 | InCl3 | 0.3 | Zn-U | 0.3 | (TMS)3P | 32.8125 | ODE | 0.62 | OLA | 0.309 | OA | [8 empty] | 1.95 | Irregular shape
InP | 180 | 180 | 2 | 0 | 1.8 | InI3 | 4.4 | ZnCl2 | 3.84 | (NMe2)3P | 36.47 | OLA | 2.915 | TOP | [10 empty] | 2.2 | Irregular shape
PbSe | 130 | 130 | 5 | 0 | 1 | PbAc2 | 7.663 | squalane | 3 | OA | 6.726 | TOP | 1 | Se | [10 empty] | 8.66 | Irregular shape
Cu3PdN | 25 | 240 | 15 | ? | 0.248 | Cu(NO3)2 | 0.0827 | Pd(acac)2 | 7.598 | OLA | 23.438 | ODE | [12 empty] | 16.8 | rhombus
CuInS2-3 | 150 | 285 | 30 | 0 | 1 | Cu(acac)2 | 0.5 | In(acac)3 | 0.5 | Ga(acac)3 | 1.0438 | DT | 7.436 | t-DT | 31.25 | ODE | 3.5 | TOPO | [6 empty] | 8.94 | Irregular shape
Pd | 85 | 85 | 180 | 0 | 0.72 | PVP | 0.0527 | Na2PdCl4 | 31.606 | DEG | 0.282 | Na2SO4 | [12 empty] | 7.65 | Irregular shape
Ag2S | 25 | 25 | 1 | 0 | 0.5 | AgNO3 | 15.197 | OLA | 47.319 | toluene | 0.775 | (NH4)2S | 13.88 | H2O | [10 empty] | 12.8 | sphere
PbSe | 160 | 160 | 10 | 0 | 0.25 | PbCl2 | 0.25 | Se | 31.25 | ODE | 12.157 | OLA | 0.28 | TOP | 3.151 | OA | [8 empty] | 12.28 | cube
CsPbCl3-2 | 200 | 200 | 0.0167 | 0 | 0.378 | PbCl2 | 3.0394 | OLA | 3.466 | OA | 33.75 | ODE | 0.098 | Cs2CO3 | 0.317 | BiCl3 | 0.795 | MnCl2 | [6 empty] | 7.11 | cube
Ag2S | 25 | 150 | 2 | 26.67 | 0.1 | Ag(S2CNEt2) | 50.101 | DT | [16 empty] | 3.4 | sphere
CH6NPbBr3 | 110 | 110 | 0.5 | 0 | 6.25 | ODE | 0.05 | DEA | 0.19 | OA | 0.0315 | MABr | 0.05 | PbBr2 | 3.875 | DMF | [8 empty] | 13.65 | cube
Cu3P | 215 | 285 | 14.16 | 4 | 0.5 | CuCl | 12.005 | OLA | 2.4 | TOA | 1.5 | (NEt2)3P | [12 empty] | 11 | hexagon
Fe2O3 | 180 | 180 | 540 | 0 | 0.6 | Fe(CO)5 | 2.665306 | DCB | 0.6 | DODA | 3.9 | TOPO | [12 empty] | 6 | sphere
Fe3O4 | 25 | 330 | 60 | ? | 1 | Fe(acac)3 | 0.65 | ZnCl2 | 6.861555 | DE | 12.16 | OLA | 6.31 | OA | [10 empty] | 22 | sphere
CsPbI3 | 150 | 150 | 0.05 | 0 | 0.125 | Cs2CO3 | 1.08 | PbI2 | 84.375 | ODE | 7.6 | OLA | 8.274 | OA | [10 empty] | 7.11 | cube
HgSe | 90 | 90 | 6 | 0 | 0.31 | HgAc2 | 0.91 | SeS2 | 36.47 | OLA | 12.6 | OA | [12 empty] | 20.95 | sphere
Cu2Se-1 | 250 | 250 | 60 | 0 | 0.5 | Cu(acac)2 | 0.25 | Se | 39.512 | OLA | [14 empty] | 11.96 | Irregular shape
CdS-2 | 25 | 300 | 30 | 0 | 4.442 | CdOA2 | 208.755 | DT | 151.968 | OLA | [14 empty] | 9.44 | triangle
NiS | 25 | 180 | 60 | ? | 0.11 | (TMEDA)Ni(SCOC6H5)2 | 2.81 | OLA | 2.81 | DT | [14 empty] | 16.4 | sphere
CdSe-2 | 205 | 205 | 0.083 | 0 | 0.1 | CdO | 0.1 | Se | 68.75 | ODE | 2.242 | TOP | 4.978 | OA | [10 empty] | 2.7 | sphere
CuInTe2 | 260 | 260 | 2 | 0 | 0.25 | CuCl | 0.25 | InCl3 | 1.6 | LiN(SiMe3)2 | 1 | Te | 20.179 | TOP | [10 empty] | 5.23 | Irregular shape
CdSe-1 | 250 | 250 | 1 | 0 | 0.1 | CdSA2 | 0.05 | Se | 10.9375 | ODE | 0.75 | TOP | [12 empty] | 2.27 | sphere
CdSe-1 | 250 | 250 | 5 | 0 | 0.1 | CdSA2 | 0.05 | Se | 10.9375 | ODE | 0.75 | TOP | [12 empty] | 2.71 | sphere
Ni | 100 | 250 | 30 | 2 | 1 | Ni(acac)2 | 5.795 | OLA | 19.946 | DE | 1.201 | TBP | [12 empty] | 9.03 | sphere
Zn3P2 | 200 | 220 | 2 | 0 | 0.81 | ZnAc2 | 2.6 | TOPO | 11 | ODA | 8.968 | TOP | 0.551 | (TMS)3P | 100 | ODE | [8 empty] | 4 | sphere
CdSe-2 | 205 | 205 | 5 | 0 | 0.1 | CdO | 0.1 | Se | 68.75 | ODE | 2.242 | TOP | 4.978 | OA | [10 empty] | 3.7 | sphere
Co2P | 200 | 200 | 10 | 0 | 1.8 | CoCl2 | 6.48 | (NEt2)3P | 60.787 | OLA | [14 empty] | 7.95 | rectangle
Cs2CuCl4 | 120 | 120 | 0.167 | 0 | 0.07 | CsAc | 0.1 | CuAc2 | 3.151 | OA | 1.52 | OLA | 17.1875 | ODE | 0.412 | BC | [8 empty] | 27.08 | cube
PbSe | 160 | 160 | 40 | 0 | 5 | PbO | 5 | Se | 46.875 | ODE | 5.015 | OLA | 5.605 | TOP | 22.214 | OA | [8 empty] | 8.75 | sphere
CsPbCl3 | 200 | 200 | 0.33 | 0 | 0.049 | Cs2CO3 | 0.5 | PbAc2 | 1.8 | BC | 15.625 | ODE | 3.04 | OLA | 0.95 | OA | [8 empty] | 9.7 | cube
CsPbCl3-2 | 240 | 240 | 0.5 | 0 | 0.05 | Cs2CO3 | 0.376 | PbCl2 | 0.188 | SmCl3 | 33.75 | ODE | 0.16 | OA | [10 empty] | 8.24 | cube
Ag2Se | 160 | 160 | 90 | 0 | 0.2 | AgAc | 0.05 | Se | 25 | ODE | 0.224 | TOP | 13.671 | OT | [10 empty] | 4.53 | sphere
Cu2ZnSnS4 | 300 | 300 | 75 | 0 | 0.5 | Cu(acac)2 | 0.25 | ZnAc2 | 0.25 | SnAc4 | 1 | S | 15.197 | OLA | 10 | TOPO | [8 empty] | 17 | Irregular shape
In2O3 | 25 | 300 | 180 | 10 | 0.01 | InSA3 | 0.03 | SA | [16 empty] | 20 | sphere
Pd | 105 | 105 | 60 | 0 | 0.72 | PVP | 0.0527 | Na2PdCl4 | 31.606 | DEG | 0.282 | Na2SO4 | [12 empty] | 5.92 | sphere
PbS | 25 | 25 | 10 | 0 | 6 | PbI2 | 10.118 | BLAM | 116.24 | DMF | 1 | N-DPT | [12 empty] | 3.28 | Irregular shape
PbSe | 180 | 180 | 20 | 0 | 5 | PbO | 5 | Se | 120.3125 | ODE | 5.015 | OLA | 5.605 | TOP | 20.445 | OCTA | [8 empty] | 14.7 | rhombus
PbSe | 140 | 140 | 40 | 0 | 5 | PbCl2 | 5 | Se | 15.625 | ODE | 83.339 | OLA | 5.605 | TOP | 11.091 | OA | [8 empty] | 9.31 | sphere
Cs2CuBr4 | 25 | 25 | 0.0167 | 0 | 0.025 | CsBr | 0.05 | CuBr2 | 3.229 | DMF | 3.52 | DMSO | 30.771 | octane | 0.121 | OCT | 1.969 | OA | [6 empty] | 3.7 | sphere
CuCr2S4 | 360 | 360 | 60 | 0 | 0.25 | CuCl2 | 0.5 | CrCl3 | 8.35 | DT | 37.104 | ODA | [12 empty] | 20 | rectangle
InP | 280 | 280 | 20 | 0 | 0.2 | InAc3 | 0.1 | (TMS)3P | 31.25 | ODE | 1.121 | TOP | 0.6 | PA | [10 empty] | 3.26 | Irregular shape
ZrS2 | 300 | 300 | 60 | 0 | 1.5 | ZrCl4 | 5 | CS2 | 18.7 | OLA | [14 empty] | 20 | sphere
Cs2CuCl4 | 25 | 25 | 0.0167 | 0 | 0.025 | CsCl | 0.05 | CuCl2 | 3.229 | DMF | 3.52 | DMSO | 30.771 | octane | 0.121 | OCT | 1.969 | OA | [6 empty] | 3.5 | sphere
InP | 210 | 210 | 60 | 0 | 1 | InCl3 | 1 | (NMe2)3P | 16.716 | OLA | [14 empty] | 4.15 | triangle
CsPbBr3-2 | 145 | 145 | 0.017 | 0 | 0.0625 | Cs2CO3 | 0.18 | PbBr2 | 18.75 | ODE | 3.04 | OLA | 3.347 | OA | [10 empty] | 5.98 | cube
Cd3P2 | 250 | 250 | 30 | 0 | 0.45 | CdCl2 | 1.6 | (NEt2)3P | 15.197 | OLA | [14 empty] | 6.8 | sphere
PbSe | 220 | 220 | 40 | 0 | 2.5 | PbO | 2.5 | Se | 156.25 | ODE | 2.492 | OLA | 2.803 | TOP | 11.123 | OA | [8 empty] | 12.82 | sphere
CdSe-1 | 230 | 230 | 0.583 | 0 | 0.5 | CdAc2 | 0.5 | Se | 21.875 | ODE | 1.121 | TOP | 0.15 | OA | [10 empty] | 2.8 | sphere
PbSe | 200 | 200 | 10 | 0 | 5 | PbCl2 | 5 | Se | 15.625 | ODE | 83.339 | OLA | 5.605 | TOP | 11.091 | OA | [8 empty] | 18.72 | cube
MgF2 | 25 | 280 | 60 | 20 | 1 | MgTFA | 20 | OA | 20 | ODE | [14 empty] | 27.03 | rod
ZnTe-1 | 210 | 210 | 30 | 0 | 4.0558 | ZnEt2 | 5.0156 | Te | 28.0258 | TOP | 64.661 | TOPO | [12 empty] | 5.9 | flower shape
CsBr | 25 | 150 | 30 | ? | 0.2 | Cs2CO3 | 0.2 | CuBr2 | 1.575 | OA | 1.52 | OLA | 31.25 | ODE | [10 empty] | 30.54 | sphere
ZnO | 25 | 300 | 60 | ? | 52 | ZnOA2 | 911.81 | OLA | 283.58 | OA | [14 empty] | 18.56 | triangle
CuS | 140 | 133 | 2 | 0 | 0.5 | CuCl | 0.5 | S | 30.394 | OLA | 15.754 | OA | [12 empty] | 13.5 | sphere
PbSe | 140 | 140 | 5 | 0 | 5 | PbCl2 | 5 | Se | 15.625 | ODE | 83.339 | OLA | 5.605 | TOP | 11.091 | OA | [8 empty] | 8.43 | sphere
Ag2Se | 170 | 170 | 180 | 0 | 6.04 | AgNO3 | 13 | Se | 578.7911 | TBT | 38.12 | TOP | 14.61 | DT | [10 empty] | 5.5 | sphere
Cs2NaBiCl6 | 230 | 230 | 0.167 | 0 | 0.36 | CsAc | 0.18 | BiAc3 | 0.18 | NaAc | 15.625 | ODE | 3.939 | OA | 1.003 | OLA | 1.97 | TMSCl | 0.018 | MnAc2 |  |  |  |  | 21.85 | sphere
PbS | 130 | 130 | 0.3 | 0 | 2.106 | PbO | 1 | (TMS)2S | 59.6875 | ODE | 16.848 | OA | [12 empty] | 3.48 | sphere
Ag2Se | 110 | 110 | 5 | 0 | 1.92 | AgAc | 1 | SeO2 | 25 | ODE | 12.157 | OLA | 8.35 | DT | [10 empty] | 6.11 | sphere
PbSe | 180 | 180 | 1.166 | 0 | 12.575 | PbAc2 | 44.58 | Se | 157.4375 | ODE | 125.701 | TOP | 2.202 | DPP | 36.642 | OA | [8 empty] | 5.61 | sphere
Cs2NaBiCl6 | 230 | 230 | 0.167 | 0 | 0.36 | CsAc | 0.18 | BiAc3 | 0.18 | NaAc | 15.625 | ODE | 3.939 | OA | 1.003 | OLA | 1.97 | TMSCl | 0.0144 | EuAc3 |  |  |  |  | 18.33 | Irregular shape
Pd | 105 | 105 | 180 | 0 | 1.8 | PVP | 0.0527 | Na2PdCl4 | 31.606 | DEG | 0.282 | Na2SO4 | [12 empty] | 8.73 | Irregular shape
PbSe | 200 | 200 | 60 | 0 | 5 | PbO | 5 | Se | 31.25 | ODE | 5.015 | OLA | 5.605 | TOP | 22.214 | OA | [8 empty] | 13.8 | sphere
CsPbBr3-1 | 160 | 160 | 0.0833 | 0 | 0.2 | PbBr2 | 1.733 | OA | 1.52 | OLA | 17.031 | ODE | 0.03 | Cs2CO3 | [10 empty] | 19.1 | cube
Pd | 25 | 280 | 30 | 15 | 0.25 | Pd(acac)2 | 31.25 | ODE | 1.25 | TOP | 0.63 | OLA | [12 empty] | 3.5 | sphere
CsPbBr3-1 | 190 | 190 | 0.0167 | 0 | 0.0375 | Cs2CO3 | 0.2 | PbBr2 | 12.81875 | ODE | 1.5 | OLA | 6.075 | OA | [10 empty] | 14.89 | cube
Cu2CdSnSe4 | 275 | 275 | 5 | 0 | 0.5 | CuCl | 0.25 | SnCl4 | 0.25 | CdO | 3.2 | SeO2 | 43.75 | ODE | 2 | HDA | 0.1 | ODPOA | [6 empty] | 22.22 | rhombus
CuGaS2-1 | 25 | 280 | 30 | 0 | 0.1 | Cu(S2CNEt2)2 | 0.1 | Ga(S2CNEt2)3 | 20.876 | DT | 15.754 | OA | [12 empty] | 12.36 | rod
GeTe | 280 | 260 | 2 | 0 | 0.33 | GeI2 | 0.64 | LiN(SiMe3)2 | 0.8 | Te | 18.609 | TOP | [12 empty] | 7.78 | sphere
Cu3NbSe4 | 280 | 280 | 3 | 0 | 0.3 | CuCl | 0.1 | NbCl5 | 0.4 | DPDS | 24.315 | OLA | [12 empty] | 8.58 | cube
Cu2Se | 310 | 300 | 20 | 0 | 2 | CuCl | 1.2 | Se | 37.5 | ODE | 24.315 | OLA | [12 empty] | 12.74 | hexagon
Ag2Te | 191 | 150 | 5 | 0 | 2 | AgNO3 | 2 | Te | 40 | ODE | 20.04 | ODA | 8.96 | TOP | 20.17 | OA | [8 empty] | 7 | sphere
PbSe | 180 | 180 | 20 | 0 | 5 | PbO | 5 | Se | 120.1875 | ODE | 5.015 | OLA | 5.605 | TOP | 22.214 | OA | [8 empty] | 13.42 | sphere
Cu2S | 180 | 180 | 20 | 0 | 0.2 | CuTB | 6 | DT | 0.739 | TBPT | [14 empty] | 7.3 | hexagon
HgTe | 120 | 120 | 10 | 0 | 0.2 | HgCl2 | 0.05 | (TMS)2Te | 12.16 | OLA | [14 empty] | 11.5 | sphere
Fe3O4 | 170 | 220 | 120 | ? | 0.5 | FeCl2 | 45.59 | OLA | 3 | DPS | [14 empty] | 18 | Irregular shape
PbSe | 160 | 160 | 5 | 0 | 5 | PbO | 5 | Se | 31.25 | ODE | 5.015 | OLA | 5.605 | TOP | 22.214 | OA | [8 empty] | 9.15 | rhombus
CdS-1 | 25 | 230 | 30 | 20 | 1.5 | CdO | 1 | S | 99.20576 | PL | 4.484 | TOP | 9.453 | OA | [10 empty] | 7.42 | triangle
Rh | 25 | 235 | 60 | ? | 0.39 | Rh(CO)2(acac) | 21.276 | OLA | [16 empty] | 3.94 | triangle
FePt | 120 | 160 | 30 | 0 | 0.509 | Pt(acac)2 | 1.141 | Fe(CO)5 | 46.875 | ODE | 15.197 | OLA | [12 empty] | 3.5 | sphere
PbSe | 160 | 160 | 5 | 0 | 3 | PbBr2 | 1.5 | Se | 65.625 | ODE | 13.677 | OLA | 1.682 | TOP | 11.343 | OA | [8 empty] | 6.89 | sphere
Cu3P | 150 | 150 | 3 | 0 | 0.6 | CuCl | 0.1 | (TMS)3P | 3.125 | ODE | 15.197 | OLA | 2.4 | TOP | [10 empty] | 22.6 | hexagon
SnSe | 140 | 140 | 5 | 0 | 0.025 | Sn6O4(OH)4 | 3.15 | OA | 39.512 | OLA | 0.3 | Selenourea | [12 empty] | 18.73 | cube
PbS | 140 | 140 | 0.33 | 0 | 4 | PbO | 1 | S | 62.5 | ODE | 15.197 | OLA | 17.803 | OA | [10 empty] | 5.02 | sphere
PbSe | 240 | 240 | 60 | 0 | 5 | PbO | 5 | Se | 120.3125 | ODE | 5.015 | OLA | 5.605 | TOP | 22.214 | OA | [8 empty] | 18.66 | cube
Cs3Cu2I5 | 70 | 70 | 0.5 | 0 | 0.8 | CuI | 4.277 | OA | 80.133 | ODE | 3.0394 | OLA | 0.352 | Cs2CO3 | [10 empty] | 36.17 | sphere
Cs2NaBiCl6 | 170 | 170 | 0.167 | 0 | 0.71 | CsAc | 0.5 | NaAc | 0.5 | BiAc3 | 31.25 | ODE | 8.822 | OA | 3.83 | OLA | 2.7 | TMSCl | [6 empty] | 13.99 | cube
CoNi2S4 | 170 | 170 | 300 | 0 | 0.2 | Ni(acac)2 | 0.2 | Co(acac)2 | 30.394 | OLA | 0.4 | DT | [12 empty] | 5.6 | Irregular shape
PbSe | 160 | 160 | 60 | 0 | 5 | PbO | 5 | Se | 46.875 | ODE | 5.015 | OLA | 5.605 | TOP | 44.459 | OA | [8 empty] | 10 | sphere
Cu2O | 25 | 25 | 15 | 0 | 0.2 | SDS | 0.01 | CuSO4 | 0.04 | NaOH | 547.17 | H2O | 0.34 | Na-LAA | [10 empty] | 18.05 | cube
Bi2S3 | 120 | 120 | 5 | 0 | 1.245 | Bi-ND | 15.754 | OA | 23.437 | ODE | 3.0394 | OLA | 1.198 | TTA | [10 empty] | 6.5 | Irregular shape
CsEuCl3 | 250 | 250 | 45 | 0 | 0.4 | EuCl3 | 6.0787 | OLA | 1.121 | TOP | 1.057 | OA | 18.483 | ODE | 0.075 | Cs2CO3 | [8 empty] | 13.92 | sphere
Pd | 140 | 140 | 180 | 0 | 0.27 | PVP | 0.0527 | Na2PdCl4 | 31.606 | DEG | [14 empty] | 8.98 | sphere
Cu2CdSnSe4 | 285 | 285 | 1 | 0 | 0.5 | CuCl | 0.25 | SnCl4 | 0.25 | CdO | 3.2 | SeO2 | 43.75 | ODE | 2 | HDA | 0.1 | ODPOA | [6 empty] | 9.52 | triangle
Ni2P | 50 | 250 | 60 | 10 | 7.2 | NiCl2 | 146 | OLA | 28.8 | (NEt2)3P | [14 empty] | 5 | sphere
CdSe-1 | 250 | 250 | 30 | 0 | 0.1 | CdSA2 | 0.05 | Se | 10.9375 | ODE | 0.6 | TOP | [12 empty] | 5.41 | sphere
Cu2CoSnS4-2 | 25 | 230 | 90 | 0 | 1 | Cu(acac)2 | 0.5 | Co(acac)2 | 0.497 | SnC8(acac)2 | 2.183 | S | 63.82 | ODA | [10 empty] | 9.47 | sphere
CsPbCl3 | 150 | 150 | 0.0833 | 0 | 0.188 | PbCl2 | 2.242 | TOP | 1.67 | OA | 1.52 | OLA | 16.778 | ODE | 0.036 | Cs2CO3 | 0.024 | Rb2CO3 | [6 empty] | 8.58 | cube
Er2O3 | 280 | 280 | 60 | 0 | 0.2 | Er(acac)3 | 0.1 | Co(acac)3 | 45.59 | OLA | 15.754 | OA | [12 empty] | 8.5 | sphere
Cu2SnSe3-2 | 180 | 180 | 5 | 0 | 0.404 | CuCl | 0.2 | SnI4 | 0.56 | TBDSe | 2.4 | DODA | 0.42 | DT | [10 empty] | 15.1 | Irregular shape
CdSe-1 | 280 | 280 | 5 | 0 | 0.8 | CdO | 0.4 | Se | 68.75 | ODE | 2.4 | MA | [12 empty] | 4.2 | sphere
CdS-2 | 25 | 230 | 30 | 10 | 0.3 | CdSA2 | 0.15 | DBTU | 29.91957 | DE | 3 | OLA | [12 empty] | 2.5 | sphere
Pd | 80 | 80 | 180 | 0 | 0.945 | PVP | 610.433 | H2O | 0.341 | LAA | 0.194 | Na2PdCl4 | 0.63 | KBr | 1.891 | KCl | [8 empty] | 7.3 | rectangle
ZnTe-1 | 300 | 270 | 10 | 0 | 0.1 | ZnSA2 | 0.2 | Te | 29.6875 | ODE | 3 | TOP | [12 empty] | 23 | flower shape
Cu2ZnSnS4-2 | 100 | 230 | 180 | 0 | 1 | CuOA2 | 0.5 | ZnAc2 | 0.5 | SnOct2 | 3 | DT | 46.875 | ODE | [10 empty] | 6 | sphere
Ag | 180 | 180 | 3 | 0 | 0.65 | AgNO3 | 3.0394 | OLA | 142.15 | DCB | 1.161 | HDD | [12 empty] | 11 | sphere
SnTe | 160 | 215 | 10 | 0 | 1 | SnI2 | 1 | Te | 15.197 | OLA | 11.437 | TOA | 1.121 | TOP | [10 empty] | 15.26 | rectangle
CsPbBr3-1 | 160 | 160 | 0.0833 | 0 | 0.2 | PbBr2 | 1.733 | OA | 1.52 | OLA | 17.031 | ODE | 0.03 | Cs2CO3 | 0.34944 | OLA-HBr | [8 empty] | 7.29 | cube
CuInSe2 | 180 | 180 | 60 | 0 | 2 | CuCl | 2 | InCl3 | 4 | Se | 66.866 | OLA | 8.62 | DPP | [10 empty] | 4.5 | Irregular shape
Cu3BiS3 | 220 | 220 | 30 | 0 | 2.25 | Cu(acac)2 | 0.75 | Bi(NO3)3 | 3 | S | 44.071 | OLA | [12 empty] | 8.9 | Irregular shape
Fe3O4 | 25 | 320 | 60 | 3.3 | 1.667 | FeOA2 | 3.333 | FeOA3 | 78.125 | ODE | 2.5 | OA | [12 empty] | 18.92 | sphere
InSb | 250 | 200 | 5 | 0 | 0.12 | In[N(SiMe3)2]3 | 0.06 | Sb(NMe2)3 | 20.48225 | HD | 22.874 | TOA | [12 empty] | 7.97 | sphere
Cs3Cu2I5 | 160 | 160 | 0.333 | 0 | 0.8 | CuI | 1 | MnI2 | 36.25 | ODE | 3.781 | OA | 2.431 | OLA | 0.4 | Cs2CO3 | [8 empty] | 12.58 | rectangle
Cs5Cu3Cl6I2 | 150 | 150 | 5 | 0 | 0.3 | CuAc2 | 0.2 | InCl3 | 4.176 | OLA | 0.198 | HI | 1.448 | H2O | 4.951 | OA | 29.464 | ODE | 0.358 | Cs2CO3 |  |  |  |  | 35.95 | sphere
Pd | 105 | 105 | 180 | 0 | 0.72 | PVP | 0.0527 | Na2PdCl4 | 31.606 | DEG | 0.0025 | NaOH | [12 empty] | 8.74 | Irregular shape
Cu3P | 25 | 285 | 0.0167 | 9.9 | 0.5 | CuCl | 12.005 | OLA | 2.4 | TOA | 1.5 | (NEt2)3P | [12 empty] | 17 | hexagon
PbTe | 25 | 240 | 30 | ? | 1 | PbO | 6.302 | OA | 15.625 | ODE | 0.5 | Te | 2.242 | TOP | [10 empty] | 12.5 | sphere
Cs2NaInCl6 | 120 | 120 | 0.0167 | 0 | 0.25 | Cs2CO3 | 0.0375 | AgAc | 0.1875 | NaAc | 0.025 | KAc | 0.25 | InAc3 | 0.00125 | BiAc3 | 1.52 | OLA | 3.781 | OA | 14.96 | DE | 1.889 | BC | 12.07 | cube
MnS-2 | 25 | 250 | 60 | 5 | 0.5 | MnCl2 | 0.5 | TTA | 3.151 | OA | 15.197 | OLA | [12 empty] | 29.68 | cube
Zn3P2 | 320 | 348 | 300 | 0 | 0.975 | ZnMe2 | 13.452 | TOP | 18.75 | ODE | [14 empty] | 5.3 | Irregular shape
PbSe | 160 | 160 | 10 | 0 | 5 | PbO | 1.25 | Se | 46.875 | ODE | 5.015 | OLA | 1.401 | TOP | 22.214 | OA | [8 empty] | 9.58 | sphere
SnS | 120 | 120 | 3 | 0 | 0.05 | Sn6O4(OH)4 | 3.151 | OA | 34.953 | OLA | 0.15 | TTA | [12 empty] | 13 | flower shape
Ag | 100 | 100 | 60 | 0 | 0.0147 | AgNO3 | 2777.469 | H2O | 0.034 | Na-CIT | 1.5e-05 | LAA | [12 empty] | 30.02 | sphere
Ni2P | 230 | 300 | 120 | 0 | 2 | Ni(acac)2 | 30.394 | OLA | 22.42 | TOP | [14 empty] | 11.32 | sphere
SnS | 100 | 100 | 60 | 0 | 2 | Sn[N(SiMe3)2]2 | 1 | TTA | 15.625 | ODE | 15.2 | OLA | 13.4 | TOP | 14.2 | OA | [8 empty] | 6.81 | Irregular shape
CdSe-1 | 255 | 255 | 0.34 | 0 | 0.39 | CdO | 0.125 | Se | 39.52854 | PL | 0.247 | TBP | 5.624 | SA | [10 empty] | 3.2 | sphere
PbSe | 80 | 80 | 10 | 0 | 1 | PbO | 0.25 | (TMS)2Se | 52.09375 | ODE | 2.5 | OA | [12 empty] | 1.88 | sphere
SnSe | 125 | 125 | 2 | 0 | 2 | Sn[N(SiMe3)2]2 | 2 | Se | 70.575 | OLA | 4.484 | TOP | 5 | OA | [10 empty] | 7.38 | sphere
PbSe | 180 | 180 | 40 | 0 | 4 | PbO | 16 | Se | 37.5 | ODE | 4.012 | OLA | 17.937 | TOP | 17.771 | OA | [8 empty] | 7.32 | sphere
Cu7S4 | 50 | 185 | 60 | 6.75 | 3.03 | CuCl | 23.403 | OLA | 10.3125 | ODE | 1.5 | S | [12 empty] | 7.32 | sphere
Cu7S4 | 180 | 150 | 30 | 0 | 2 | CuCl2 | 1 | S | 20.262 | OLA | [14 empty] | 15.03 | sphere
CsPbI3-2 | 145 | 145 | 0.0167 | 0 | 0.03 | Cs2CO3 | 0.188 | PbI2 | 16.778125 | ODE | 1.52 | OLA | 1.672 | OA | [10 empty] | 13.3 | cube
CuInSe2 | 210 | 210 | 40 | 0 | 0.6 | CuI | 0.6 | InAc3 | 1.2 | Se | 18.75 | ODE | 27.354 | OLA | 5.172 | DPP | [8 empty] | 3.1 | Irregular shape
Cu2Se-1 | 300 | 300 | 15 | 0 | 1 | CuCl | 0.5 | Se | 18.75 | ODE | 15.197 | OLA | [12 empty] | 15.81 | hexagon
Cs3Cu2I5 | 120 | 120 | 0.167 | 0 | 0.1 | CuAc2 | 0.05 | Cs2CO3 | 5.0414 | OA | 17.292 | ODE | 0.81 | OLA | 0.159 | I2 | [8 empty] | 16.68 | rectangle
FeS2 | 220 | 220 | 90 | 0 | 0.5 | FeCl2 | 37.104 | ODA | 3 | S | 31.432 | DPE | [12 empty] | 9.61 | Irregular shape
Cu2S | 225 | 205 | 2.5 | 0 | 0.5 | CuCl | 0.3333 | Se | 0.1667 | S | 35.459 | OLA | 10.503 | OA | [10 empty] | 4.7 | sphere
CsPbBr3-2 | 148 | 148 | 0.017 | 0 | 0.0625 | Cs2CO3 | 0.18 | PbBr2 | 18.75 | ODE | 3.04 | OLA | 3.347 | OA | [10 empty] | 6.21 | cube
Cs2AgBiCl6 | 160 | 160 | 0.5 | 0 | 0.71 | CsAc | 0.5 | AgAc | 0.125 | SbAc3 | 31.25 | ODE | 7.877 | OA | 2.006 | OLA | 3.94 | TMSCl | 0.375 | BiAc3 |  |  |  |  | 14.57 | cube
Ni2P | 25 | 300 | 0.0167 | 10 | 1 | Ni(CO)2TPP2 | 4 | TPPe | 20 | OLA | 18.75 | ODE | [12 empty] | 14.29 | sphere
Cs2AgInCl6 | 260 | 260 | 0.0833 | 0 | 0.36 | AgNO3 | 0.36 | InCl3 | 0.0036 | BiCl3 | 0.18 | Tb(NO3)3 | 3.0394 | OLA | 2.472 | HCl | 15.538 | H2O | 45.75 | ODE | 3.655 | OA | 0.16 | Cs2CO3 | 12.16 | cube
PbSe | 140 | 140 | 40 | 0 | 5 | PbO | 5 | Se | 47.34375 | ODE | 5.015 | OLA | 5.605 | TOP | 22.214 | OA | [8 empty] | 6.29 | sphere
Pd | 75 | 75 | 720 | 0 | 0.27 | PVP | 0.0527 | Na2PdCl4 | 31.606 | DEG | [14 empty] | 17.89 | hexagon
PbSe | 180 | 180 | 20 | 0 | 4 | PbO | 8 | Se | 37.5 | ODE | 4.012 | OLA | 8.968 | TOP | 17.771 | OA | [8 empty] | 28.18 | six-pointed star
PbSe | 180 | 180 | 60 | 0 | 4 | PbO | 8 | Se | 37.5 | ODE | 4.012 | OLA | 8.968 | TOP | 17.771 | OA | [8 empty] | 32.92 | six-pointed star
Cs2NaBiCl6 | 140 | 140 | 0.167 | 0 | 0.71 | CsAc | 0.5 | NaAc | 0.5 | BiAc3 | 31.25 | ODE | 8.822 | OA | 1.915 | OLA | 2.7 | TMSCl | [6 empty] | 11.28 | cube
CsYbI3 | 180 | 180 | 0.5 | 0 | 0.041 | Cs2CO3 | 0.188 | YbI2 | 21.25 | ODE | 1.82 | OLA | 2.04 | OA | [10 empty] | 10.72 | cube
Cu2O | 25 | 220 | 18 | ? | 4.999 | CuAc2 | 134.681 | HDA | [16 empty] | 27.68 | cube
Cu3SnS4 | 25 | 250 | 10 | 0 | 2 | Cu(acac)2 | 1 | SnCl2 | 3 | S | 91.181 | OLA | [12 empty] | 15.7 | Irregular shape
CuInSe2 | 180 | 220 | 30 | 0 | 0.3 | CuI | 0.4 | InAc3 | 0.24 | ZnAc2 | 0.105 | Se | 9.375 | ODE | 19.3 | OLA | 2.011 | DPP | [6 empty] | 3 | Irregular shape
Cs2NaBiCl6 | 230 | 230 | 0.167 | 0 | 0.36 | CsAc | 0.18 | BiAc3 | 0.18 | NaAc | 15.625 | ODE | 3.939 | OA | 1.003 | OLA | 1.97 | TMSCl | 0.0018 | EuAc3 |  |  |  |  | 13.76 | sphere
CuS | 180 | 180 | 6.5 | 0 | 0.5 | CuCl | 2 | S | 31.25 | ODE | 12.0787 | OLA | 12 | OA | [10 empty] | 16 | hexagon
InP | 315 | 315 | 20 | 0 | 4 | InAc3 | 2 | (TMS)3P | 31.6875 | ODE | 14.5 | OA | [12 empty] | 3.1 | sphere
PbSe | 160 | 160 | 60 | 0 | 5 | PbO | 5 | Se | 120.1875 | ODE | 5.015 | OLA | 5.605 | TOP | 22.214 | OA | [8 empty] | 12.78 | sphere
Cu2Se-1 | 25 | 150 | 90 | 0 | 0.2 | CuSA2 | 0.2 | Se | 18.75 | ODE | 1.2 | OLA | 0.4 | OA | [10 empty] | 6.48 | sphere
InP | 200 | 200 | 20 | 0 | 0.3 | InOA3 | 0.6 | ZnAc2 | 0.2 | (TMS)3P | 15.625 | ODE | 2.4 | OA | [10 empty] | 2.55 | sphere
Cu2ZnSnS4-2 | 170 | 170 | 0.5 | 0 | 2 | Cu(acac)2 | 1 | ZnAc2 | 1 | SnCl4 | 4 | (TMS)2S | 31.25 | ODE | 60.787 | OLA | [8 empty] | 9.5 | sphere
FePt | 25 | 240 | 60 | 0 | 0.12 | Pt(acac)2 | 0.502 | Fe(CO)5 | 13.29759 | DE | 12.157 | OLA | 12.604 | OA | 4.063 | HDD | [8 empty] | 12.18 | four-pointed star
Ni | 25 | 220 | 120 | ? | 7.8 | Ni(acac)2 | 62.4 | OLA | 6.24 | TOP | [14 empty] | 23 | sphere
Ag2Se | 170 | 140 | 10 | 0 | 0.4 | AgAc | 0.2 | Se | 34.375 | ODE | 2.87 | OT | [12 empty] | 3 | sphere
Mn3O4 | 25 | 150 | 540 | ? | 1.19 | Mn(acac)2 | 28.44 | OLA | [16 empty] | 6 | sphere
InP | 200 | 200 | 60 | 0 | 0.45 | InCl3 | 0.45 | CuBr2 | 1.376 | (NMe2)3P | 15.197 | OLA | [12 empty] | 2 | Irregular shape
Cu1.8S | 180 | 180 | 30 | 0 | 20 | CuCl | 20 | S | 250 | ODE | 24.315 | OLA | 31.509 | OA | [10 empty] | 6 | sphere
Co2NiS4 | 25 | 170 | 10 | 5 | 0.44 | Ni(acac)2 | 0.88 | Co(acac)2 | 1.756 | LCEE | 0.22 | S | 97.26 | OLA | 25.207 | OA | [8 empty] | 7.5 | Irregular shape
PbSe | 220 | 220 | 10 | 0 | 5 | PbCl2 | 5 | Se | 15.625 | ODE | 83.339 | OLA | 5.605 | TOP | 11.091 | OA | [8 empty] | 22.86 | cube
NaLaS2 | 25 | 315 | 10 | 20 | 4 | Na(acac) | 0.3 | La(acac)3 | 5 | S | 20 | ODE | 17 | OLA | 5 | OA | [8 empty] | 29.34 | cube
CuInS2-1 | 25 | 230 | 15 | 10 | 0.5 | CuI | 0.5 | InAc3 | 31.25 | ODE | 3.151 | OA | 20.876 | DT | [10 empty] | 9.63 | sphere
PbSe | 240 | 240 | 180 | 0 | 5 | PbO | 5 | Se | 120.3125 | ODE | 5.015 | OLA | 5.605 | TOP | 22.214 | OA | [8 empty] | 25.6 | cube
Cs3Cu2I5 | 70 | 70 | 30 | 0 | 0.4 | CuI | 3.0394 | OLA | 3.299 | OA | 33.603 | ODE | 0.047 | Cs2CO3 | [10 empty] | 13.8 | rod
Cs3Cu2I5 | 25 | 100 | 15 | ? | 0.4 | Cs2CO3 | 0.8 | CuI | 0.4 | ZnI2 | 4.559 | OLA | 4.726 | OA | 46.875 | ODE | [8 empty] | 19.74 | rod
Cu2Se-1 | 25 | 220 | 3 | 0 | 0.2 | CuSA2 | 0.2 | Se | 18.75 | ODE | 1.2 | OLA | 1.2 | SA | [10 empty] | 2.8 | Irregular shape
Cs5Cu3Cl6I2 | 80 | 80 | 5 | 0 | 0.3 | CuAc2 | 0.2 | InCl3 | 1.746 | OLA | 0.198 | HI | 1.448 | H2O | 4.951 | OA | 29.464 | ODE | 0.358 | Cs2CO3 |  |  |  |  | 28.67 | rod
Cu | 25 | 225 | 30 | 20 | 0.0917 | Cu(acac)2 | 0.109 | Pt(acac)2 | 15.625 | ODE | 0.912 | OLA | 2.521 | OA | 0.406 | HDD | [8 empty] | 4.69 | rod
PbSe | 180 | 180 | 40 | 0 | 4 | PbO | 6 | Se | 37.5 | ODE | 4.012 | OLA | 6.726 | TOP | 17.771 | OA | [8 empty] | 37.25 | six-pointed star
CdSe-1 | 250 | 250 | 0.5 | 0 | 0.1 | CdSA2 | 0.05 | Se | 10.9375 | ODE | 0.6 | TOP | [12 empty] | 2.98 | sphere
Ag | 260 | 260 | 60 | 0 | 26.595 | DE | 6.0787 | OLA | 0.2 | AgNO3 | [14 empty] | 9.78 | sphere
SnSe | 170 | 162 | 0.5 | 0 | 0.25 | SnCl2 | 0.25 | Se | 31.25 | ODE | 12.157 | OLA | 11.028 | OA | [10 empty] | 9.2 | sphere
Ag2Te | 160 | 100 | 2 | 0 | 2 | AgAc | 0.08 | Te | 39.0625 | ODE | 2.02 | OLA | 3.34 | TBP | 8.04 | OT | [8 empty] | 2 | sphere
CuInSe2 | 200 | 200 | 10 | 0 | 0.2 | CuI | 0.2 | InAc3 | 0.05 | MnAc2 | 0.55 | Se | 37.5 | ODE | 12.157 | OLA | 3.161 | DPP | [6 empty] | 2.73 | Irregular shape
ReO3 | 160 | 160 | 0.0167 | 0 | 16.622 | DE | 15.625 | ODE | 0.05 | Re2O7 | 1.818 | TGY | [12 empty] | 5.4 | sphere
Ag2S | 25 | 25 | 1 | 0 | 0.25 | AgNO3 | 15.197 | OLA | 47.319 | toluene | 0.775 | (NH4)2S | 13.873 | H2O | [10 empty] | 11.6 | sphere
PbSe | 160 | 160 | 5 | 0 | 5 | PbO | 5 | Se | 46.875 | ODE | 5.015 | OLA | 5.605 | TOP | 44.459 | OA | [8 empty] | 6.35 | sphere
Bi2S3 | 170 | 100 | 120 | 0 | 1.6 | BiAc3 | 9.8 | OA | 17.187 | ODE | 0.3 | (TMS)2S | [12 empty] | 14 | rod
Ag2S | 25 | 180 | 30 | 15 | 0.1 | Ag(S2CNEt2) | 20 | ODE | 10 | ODA | 10 | OA | [12 empty] | 11.9 | sphere
PbTe | 150 | 150 | 1.5 | 0 | 51.669 | OLA | 0.05 | PbAc2 | 0.0945 | OA | 7.719 | ODE | 0.4 | Sn[N(SiMe3)2]2 | 2.25 | Te | 5.045 | TOP | [6 empty] | 4.8 | sphere
AgInSe2-2 | 88 | 88 | 2.5 | 0 | 0.25 | AgNO3 | 0.25 | InCl3 | 0.5 | Se | 18.75 | ODE | 10.638 | OLA | 2.0876 | DT | [8 empty] | 2.64 | Irregular shape
Fe3O4 | 25 | 300 | 60 | 20 | 3 | Fe(acac)3 | 91.18 | OLA | [16 empty] | 7 | sphere
CuInS2-3 | 150 | 285 | 30 | 0 | 1 | Cu(acac)2 | 1 | In(acac)3 | 1.0438 | DT | 7.436 | t-DT | 30.394 | OLA | 3.5 | TOPO | [8 empty] | 23.84 | rod
PbSe | 180 | 180 | 20 | 0 | 5 | PbO | 5 | Se | 47.34375 | ODE | 5.015 | OLA | 5.605 | TOP | 22.214 | OA | [8 empty] | 12.84 | sphere
Ag2Se | 140 | 140 | 1 | 0 | 1 | AgNO3 | 0.5 | Se | 45.59 | OLA | 0.56 | TOP | [12 empty] | 4.8 | sphere
PbSe | 160 | 160 | 2 | 0 | 5 | PbO | 5 | Se | 46.875 | ODE | 5.015 | OLA | 5.605 | TOP | 13.864 | OA | [8 empty] | 7.38 | sphere
AgInSe2-2 | 88 | 88 | 2.5 | 0 | 1.5 | AgNO3 | 0.25 | InCl3 | 0.5 | Se | 18.75 | ODE | 10.638 | OLA | 2.0876 | DT | [8 empty] | 2.03 | Irregular shape
Pd | 25 | 290 | 15 | 40 | 1 | Pd(acac)2 | 125 | ODE | 3.8 | TOP | 10 | OLA | 3 | OA | [10 empty] | 6.3 | sphere
InP | 250 | 250 | 240 | 0 | 0.5 | InAc3 | 0.5 | PCl3 | 96.875 | ODE | 1.5 | SA | [12 empty] | 3.5 | Irregular shape
Ni2P | 275 | 275 | 30 | 0 | 0.1 | NiCl2 | 1 | OLA | 23.764 | ODE | 0.4 | TIPP | [12 empty] | 26 | triangle
PbSe | 180 | 180 | 60 | 0 | 5 | PbO | 5 | Se | 120.1875 | ODE | 5.015 | OLA | 5.605 | TOP | 22.214 | OA | [8 empty] | 14.84 | sphere
Ag | 25 | 140 | 60 | 10 | 1 | AgNO3 | 60.787 | OLA | [16 empty] | 7.3 | sphere
CsNiCl3 | 220 | 220 | 0.0167 | 0 | 0.2 | Ni(acac)2 | 29.6875 | ODE | 2.836 | OA | 1.52 | OLA | 0.609 | NH4Cl | 0.05 | Cs2CO3 | [8 empty] | 13.1 | sphere
PbSe | 140 | 140 | 20 | 0 | 2.5 | PbO | 2.5 | Se | 156.25 | ODE | 2.492 | OLA | 2.803 | TOP | 11.123 | OA | [8 empty] | 8.98 | sphere
Pd3Sn | 25 | 235 | 20 | 0 | 0.158 | PdBr2 | 0.038 | SnAc2 | 27.354 | OLA | 0.179 | TOP | [12 empty] | 8.1 | sphere
PbSe | 180 | 180 | 40 | 0 | 5 | PbO | 2.5 | Se | 46.875 | ODE | 5.015 | OLA | 2.803 | TOP | 22.214 | OA | [8 empty] | 33.89 | six-pointed star
Ni | 25 | 200 | 0.0167 | 10 | 1 | Ni(CO)2TPP2 | 20 | OLA | 18.75 | ODE | [14 empty] | 10.11 | Irregular shape
HgS | 90 | 90 | 31 | 0 | 0.59 | HgCl2 | 0.086 | (TMS)2S | 0.625 | ODE | 12.157 | OLA | [12 empty] | 5.7 | sphere
Co2NiS4 | 25 | 170 | 180 | 5 | 0.44 | Ni(acac)2 | 0.88 | Co(acac)2 | 1.756 | LCEE | 0.22 | S | 97.26 | OLA | 25.207 | OA | [8 empty] | 10.1 | Irregular shape
Cu3SnS4 | 25 | 250 | 30 | 0 | 2 | Cu(acac)2 | 1 | SnCl2 | 3 | S | 91.181 | OLA | [12 empty] | 16.1 | Irregular shape
AgInSe2-2 | 88 | 88 | 2.5 | 0 | 0.75 | AgNO3 | 0.25 | InCl3 | 0.5 | Se | 18.75 | ODE | 10.638 | OLA | 2.0876 | DT | [8 empty] | 2.22 | Irregular shape
Cu7S4 | 145 | 145 | 30 | 0 | 1.3125 | CuAc2 | 0.1875 | InCl3 | 2 | S | 30.394 | OLA | 6.302 | OA | 10.346 | TOPO | [8 empty] | 10.5 | sphere
Cs2AgInCl6 | 105 | 105 | 0.083 | 0 | 0.25 | Cs2CO3 | 0.22 | AgAc | 0.25 | InAc3 | 1.72 | BC | 28.289 | DPE | 1.52 | OLA | 3.15 | OA | 0.075 | MnAc2 |  |  |  |  | 14.42 | cube
PbSe | 170 | 170 | 0.5 | 0 | 0.986 | PbO | 9.579 | squalane | 3.151 | OA | 3 | Se | 10.952 | (NEt2)3P | [10 empty] | 5.66 | Irregular shape
CdS-1 | 270 | 260 | 30 | 0 | 0.05 | CdSA2 | 0.1 | ZnSA2 | 0.15 | S | 4.349 | DODA | 14.495 | HDA | [10 empty] | 4 | sphere
CdS-1 | 290 | 280 | 60 | 0 | 0.1 | CdSA2 | 0.05 | S | 4.349 | DODA | 14.495 | HDA | [12 empty] | 4.5 | sphere
MnS-2 | 25 | 300 | 60 | 10 | 1.25 | MnOA(OH) | 2.5 | S | 15.625 | ODE | [14 empty] | 17.33 | sphere
CsPbI3-2 | 150 | 150 | 0.0167 | 0 | 0.2 | PbI2 | 0.1 | MnI2 | 1.52 | OLA | 1.871 | OA | 16.894 | ODE | 0.0384 | Cs2CO3 | [8 empty] | 13.65 | cube
Cs3Bi2I9 | 180 | 180 | 0.167 | 0 | 0.17 | BiI3 | 2.431 | OLA | 10.24 | OA | 93.75 | ODE | 1.074 | Cs2CO3 | [10 empty] | 5 | Irregular shape
CsPbCl3 | 180 | 180 | 0.0167 | 0 | 0.177 | PbBr2 | 0.2926 | MnCl2 | 0.0363 | Cs2CO3 | 3.0394 | OLA | 3.38 | OA | 33.522 | ODE | [8 empty] | 11.62 | cube
Ag2S | 100 | 100 | 30 | 0 | 0.59 | AgNO3 | 1.33 | TTA | 21.28 | OLA | 4.48 | TOP | [12 empty] | 5.2 | sphere
Pd | 25 | 250 | 15 | 40 | 1 | Pd(acac)2 | 4.503 | DDE | 153.919 | TDE | 2.5 | TOP | 10 | OLA | 5 | OA | [8 empty] | 3.5 | sphere
PbSe | 160 | 160 | 10 | 0 | 3 | PbO | 3 | Se | 46.875 | ODE | 3.039 | OLA | 3.363 | TOP | 10.083 | OA | [8 empty] | 4.48 | sphere
PbSe | 220 | 220 | 10 | 0 | 5 | PbO | 5 | Se | 31.25 | ODE | 5.015 | OLA | 5.605 | TOP | 22.214 | OA | [8 empty] | 8.12 | sphere
MnO | 25 | 300 | 30 | 10 | 1.25 | MnOA(OH) | 0.75 | S | 15.625 | ODE | 2.25 | OA | [12 empty] | 23.6 | sphere
CdS-1 | 25 | 230 | 30 | 20 | 5 | CdO | 1 | S | 99.20576 | PL | 4.484 | TOP | 9.453 | OA | [10 empty] | 2.3 | sphere
Cs3Cu2Br5 | 25 | 125 | 1 | 11.11 | 0.1 | CuAc2 | 0.05 | Cs2CO3 | 10.096 | OCTA | 17.1875 | ODE | 0.55 | OCT-HBr | 1.52 | OLA | [8 empty] | 29.94 | rectangle
SnSe | 115 | 115 | 2 | 0 | 2 | Sn[N(SiMe3)2]2 | 2 | Se | 70.575 | OLA | 4.484 | TOP | 9.453 | OA | [10 empty] | 5.75 | sphere
CuInS2-3 | 150 | 285 | 30 | 0 | 1 | Cu(acac)2 | 0.75 | In(acac)3 | 0.25 | Ga(acac)3 | 1.0438 | DT | 7.436 | t-DT | 30.394 | OLA | 3.5 | TOPO | [6 empty] | 22.73 | rectangle
CsPbCl3 | 200 | 200 | 0.017 | 0 | 0.027 | Cs2CO3 | 0.308 | PbCl2 | 0.206 | PbBr2 | 16.875 | ODE | 4.86 | OLA | 5.16 | OA | [8 empty] | 12.41 | cube
Cu2GeS3 | 25 | 280 | 0.0167 | 14.67 | 0.3 | GeO2 | 2.67 | TGA | 10.27 | NH3-H2O | 30.394 | OLA | 0.6 | CuCl | [10 empty] | 17.57 | Irregular shape
CaF2 | 25 | 310 | 60 | 10 | 4 | CaTFA | 94.527 | OA | 60.787 | OLA | 93.75 | ODE | [12 empty] | 4.5 | sphere
Cu2MnSnS4-3 | 270 | 270 | 30 | 0 | 0.1 | CuAc2 | 0.05 | MnAc2 | 0.05 | SnCl4 | 0.5 | Thiourea | 18.236 | OLA | [10 empty] | 18.64 | Irregular shape
CuInS2-1 | 170 | 220 | 8 | 0 | 0.14 | CuI | 0.2 | InAc3 | 0.08 | ZnAc2 | 0.6 | S | 0.4 | Se | 31.002 | OLA | 4.597 | DPP | [6 empty] | 4.67 | Irregular shape
Fe3O4 | 25 | 300 | 60 | 3 | 1.097 | FeOA2 | 2.194 | FeOA3 | 62.5 | ODE | 1.416 | OA | [12 empty] | 21.92 | sphere
Cu | 100 | 100 | 360 | 0 | 277.469 | H2O | 0.186 | HDA | 0.139 | GLU | 0.0616 | CuCl2 | 0.00031 | Na2PdCl4 | [10 empty] | 35.63 | cube
CdSe-1 | 250 | 250 | 45 | 0 | 0.1 | CdSA2 | 0.05 | Se | 10.9375 | ODE | 0.6 | TOP | [12 empty] | 5.49 | sphere
CsPbBr3-1 | 160 | 160 | 0.0833 | 0 | 0.2 | PbBr2 | 1.733 | OA | 1.52 | OLA | 17.031 | ODE | 0.03 | Cs2CO3 | 0.08771 | OLA-HBr | [8 empty] | 12.4 | cube
Cs3Cu2I5 | 25 | 100 | 15 | ? | 0.4 | Cs2CO3 | 0.8 | CuI | 1.8 | ZnI2 | 4.559 | OLA | 4.726 | OA | 46.875 | ODE | [8 empty] | 15.21 | rectangle
Fe3O4 | 25 | 320 | 30 | 2.7 | 1 | FeOA3 | 1.098 | OA | 25.3125 | ODE | 0.1 | CeOA3 | [12 empty] | 10.65 | cube
Cu7S4 | 25 | 80 | 60 | 10 | 0.3 | CuSA2 | 0.6 | DBTU | 1.8 | OLA | 0.15 | DT | [12 empty] | 9.5 | sphere
SnSe | 140 | 140 | 5 | 0 | 0.1 | Sn6O4(OH)4 | 3.15 | OA | 39.512 | OLA | 0.3 | Selenourea | [12 empty] | 20.31 | cube
PbSe | 180 | 180 | 10 | 0 | 4 | PbO | 16 | Se | 37.5 | ODE | 4.012 | OLA | 17.937 | TOP | 17.771 | OA | [8 empty] | 6.33 | sphere
Cu | 25 | 155 | 60 | 2 | 0.125 | Cu(acac)2 | 31.432 | DPE | 18.996 | OLA | 2 | TDOH | [12 empty] | 21 | Irregular shape
Co2NiS4 | 25 | 170 | 180 | 5 | 0.44 | Ni(acac)2 | 0.88 | Co(acac)2 | 1.756 | LC | 0.22 | S | 97.26 | OLA | 25.207 | OA | [8 empty] | 10.2 | Irregular shape
PbSe | 220 | 220 | 40 | 0 | 5 | PbO | 5 | Se | 15.625 | ODE | 5.015 | OLA | 5.605 | TOP | 22.214 | OA | [8 empty] | 12.24 | sphere
Co2NiS4 | 25 | 170 | 180 | 5 | 0.66 | Ni(acac)2 | 0.66 | Co(acac)2 | 1.756 | LCEE | 0.22 | S | 97.26 | OLA | 25.207 | OA | [8 empty] | 7.34 | Irregular shape
Cu2S | 110 | 180 | 15 | 0 | 1 | Cu(acac)2 | 1.25 | AD | 41.751 | DT | 63.0178 | OA | [12 empty] | 5.4 | sphere
InP | 170 | 170 | 10 | 0 | 0.45 | InCl3 | 2.2 | ZnI2 | 1.926 | (NMe2)3P | 18.236 | OLA | [12 empty] | 7 | Irregular shape
CoNi2S4 | 190 | 190 | 300 | 0 | 0.2 | Ni(acac)2 | 0.066 | Co(acac)2 | 30.394 | OLA | 0.132 | DT | [12 empty] | 10.7 | Irregular shape
Pd | 25 | 280 | 30 | 15 | 0.25 | Pd(acac)2 | 31.25 | ODE | 1.25 | TOP | 15.6 | OA | [12 empty] | 10.5 | sphere
Cu2Se-1 | 250 | 250 | 4 | 0 | 0.5 | Cu(acac)2 | 0.25 | Se | 39.512 | OLA | [14 empty] | 13.63 | Irregular shape
PbSe | 180 | 180 | 60 | 0 | 5 | PbO | 5 | Se | 15.625 | ODE | 5.015 | OLA | 5.605 | TOP | 22.214 | OA | [8 empty] | 11.39 | sphere
Ag2Se | 140 | 140 | 1 | 0 | 0.2 | AgNO3 | 0.1 | Se | 9.12 | OLA | 0.23 | TOP | [12 empty] | 4.69 | sphere
FeCr2S4 | 335 | 335 | 30 | 0 | 0.025 | Fe(acac)2 | 0.5 | Cr(acac)3 | 0.15 | DT | 30.394 | OLA | [12 empty] | 13.6 | sphere
PbSe | 240 | 240 | 20 | 0 | 5 | PbO | 5 | Se | 120.3125 | ODE | 5.015 | OLA | 5.605 | TOP | 20.445 | OCTA | [8 empty] | 36.21 | cube
Ag | 25 | 180 | 60 | 10 | 1 | AgNO3 | 60.787 | OLA | 1.575 | OA | [14 empty] | 3.3 | sphere
Cs2NaInCl6 | 140 | 140 | 0.0167 | 0 | 0.25 | Cs2CO3 | 0.25 | NaAc | 0.25 | InAc3 | 1.824 | OLA | 3.781 | OA | 14.96 | DE | 1.889 | BC | 0.0025 | SbAc3 |  |  |  |  | 18.73 | cube
PbSe | 140 | 140 | 10 | 0 | 5 | PbO | 5 | Se | 31.25 | ODE | 5.015 | OLA | 5.605 | TOP | 22.214 | OA | [8 empty] | 5.64 | sphere
CsCl | 90 | 90 | 5 | 0 | 0.1 | Cs2CO3 | 4.726 | OA | 6.25 | ODE | 3.0394 | OLA | 0.4 | InCl3 | [10 empty] | 20 | hexagon
Co2P | 200 | 330 | 90 | ? | 9 | OLA | 46.875 | ODE | 6 | Co2(CO)8 | 3.36 | TOP | [12 empty] | 13.99 | sphere
Cu2S | 225 | 205 | 2.5 | 0 | 0.5 | CuCl | 0.1667 | Se | 0.3333 | S | 40.525 | OLA | 5.251 | OA | [10 empty] | 6.3 | sphere
Pd | 25 | 250 | 30 | 2 | 0.328 | Pd(acac)2 | 2.242 | TOP | 30.394 | OLA | [14 empty] | 5.3 | sphere
CsPbBr3-1 | 190 | 190 | 0.0167 | 0 | 0.0375 | Cs2CO3 | 0.2 | PbBr2 | 18.39375 | ODE | 1.5 | OLA | 0.453 | OA | [10 empty] | 9.14 | cube
Cu2S | 50 | 120 | 40 | ? | 10.101 | CuCl | 60.787 | OLA | 5 | (NH4)2S | [14 empty] | 4.6 | sphere
Cs2KInCl6 | 140 | 140 | 0.0167 | 0 | 0.25 | Cs2CO3 | 0.25 | KAc | 0.175 | InAc3 | 1.824 | OLA | 3.781 | OA | 14.96 | DE | 1.889 | BC | [6 empty] | 14.1 | cube
Cu2Se | 220 | 220 | 10 | 0 | 8 | CuCl | 12.66 | Se | 20.707 | HDA | 22.42 | TOP | [12 empty] | 3.5 | sphere
CdSe-1 | 270 | 260 | 3 | 0 | 0.4 | CdO | 0.2 | Se | 34.375 | ODE | 1.2 | MA | [12 empty] | 3 | sphere
Cu | 0 | 0 | 5 | 0 | 0.18 | CuCl2 | 31.474 | DBE | 4.175 | DT | [14 empty] | 1.9 | sphere
CsPbCl3 | 180 | 180 | 0.0167 | 0 | 0.2186 | PbBr2 | 0.251 | MnCl2 | 0.0363 | Cs2CO3 | 3.0394 | OLA | 3.38 | OA | 33.522 | ODE | [8 empty] | 14.33 | cube
PbSe | 160 | 160 | 5 | 0 | 5 | PbO | 2.5 | Se | 46.875 | ODE | 5.015 | OLA | 2.803 | TOP | 22.214 | OA | [8 empty] | 9.6 | sphere
PbSe | 160 | 160 | 1 | 0 | 1 | PbO | 0.25 | (TMS)2Se | 52.09375 | ODE | 2.5 | OA | [12 empty] | 2.63 | sphere
CoNi2S4 | 170 | 170 | 60 | 0 | 0.2 | Ni(acac)2 | 0.2 | Co(acac)2 | 30.394 | OLA | 0.4 | DT | [12 empty] | 4.9 | Irregular shape
Ag | 100 | 100 | 60 | 0 | 0.0147 | AgNO3 | 2777.469 | H2O | 0.034 | Na-CIT | 2e-05 | LAA | [12 empty] | 35.45 | sphere
CoNi2S4 | 170 | 170 | 60 | 0 | 0.2 | Ni(acac)2 | 0.066 | Co(acac)2 | 12.157 | OLA | 1.056 | DT | [12 empty] | 7.3 | Irregular shape
Cu2O | 25 | 25 | 15 | 0 | 0.2 | SDS | 0.01 | CuSO4 | 0.05 | NaOH | 455.05 | H2O | 0.34 | Na-LAA | [10 empty] | 30.47 | cube
CuGaS2-1 | 25 | 240 | 60 | 0 | 0.5 | CuCl | 0.5 | GaCl3 | 1 | Thiourea | 72.945 | OLA | [12 empty] | 29.9 | Irregular shape
Cu2SnSe3 | 285 | 285 | 5 | 0 | 0.5 | CuCl | 0.25 | SnCl4 | 3 | SeO2 | 43.75 | ODE | 5.094 | HDA | 0.1 | ODPOA | [8 empty] | 16.69 | rhombus
CdSe-2 | 372 | 372 | 0.833 | 0 | 0.935 | CdO | 1.494 | Se | 6.726 | TOP | 15.519 | TOPO | 1.674 | ODPOA | [10 empty] | 4.95 | sphere
CsPbBr3-2 | 185 | 185 | 1 | 0 | 0.188 | PbBr2 | 1.52 | OLA | 1.65 | OA | 16.801 | ODE | 0.0235 | Cs2CO3 | [10 empty] | 14.78 | cube
InP | 220 | 220 | 30 | 0 | 0.5 | InI | 0.7 | TOP | 22 | OLA | 1 | (NEt2)3P | 1.5625 | ODE | [10 empty] | 4 | Irregular shape
MnFe2O4 | 25 | 315 | 60 | 1 | 1.667 | MnOA2 | 3.333 | FeOA3 | 31.25 | ODE | 2.5 | OA | [12 empty] | 16 | sphere
InP | 180 | 180 | 20 | 0 | 0.45 | InCl3 | 2.25 | ZnCl2 | 1.8 | (NEt2)3P | 15.197 | OLA | [12 empty] | 3.83 | triangle
CsPbI3 | 165 | 165 | 0.05 | 0 | 0.125 | Cs2CO3 | 1.08 | PbI2 | 84.375 | ODE | 7.6 | OLA | 8.274 | OA | [10 empty] | 9.59 | cube
Ag2S | 25 | 200 | 30 | 15 | 0.1 | Ag(S2CNEt2) | 20 | ODE | 10 | ODA | 10 | OA | [12 empty] | 10.2 | sphere
PbSe | 240 | 240 | 20 | 0 | 5 | PbO | 5 | Se | 120.3125 | ODE | 5.015 | OLA | 5.605 | TOP | 22.214 | OA | [8 empty] | 16.96 | cube
Rh | 25 | 150 | 300 | ? | 0.0357 | RhAc3 | 0.333 | GLU | 6.458 | DMF | 15.197 | OLA | [12 empty] | 4.72 | triangle
PbS | 120 | 120 | 60 | 0 | 0.5 | PbSA2 | 0.25 | S | 31.25 | ODE | 9.119 | OLA | [12 empty] | 5.6 | sphere
PbSe | 200 | 200 | 40 | 0 | 5 | PbCl2 | 5 | Se | 15.625 | ODE | 83.339 | OLA | 5.605 | TOP | 11.091 | OA | [8 empty] | 18.9 | cube
Cs3Sb2I9 | 180 | 180 | 1 | 0 | 0.016 | Cs2CO3 | 0.1 | SbI3 | 32.1875 | ODE | 1.22 | OLA | 0.059 | OA | 6.31 | OCTA | [8 empty] | 21.94 | rectangle
EuS | 280 | 280 | 120 | 0 | 0.61 | NH2Et2[Eu(S2CNEt2)4] | 36.6 | OLA | 36.6 | TPPe | [14 empty] | 7.2 | Irregular shape
CsPbCl3 | 150 | 150 | 0.0833 | 0 | 0.188 | PbCl2 | 2.242 | TOP | 1.67 | OA | 1.52 | OLA | 16.778 | ODE | 0.048 | Cs2CO3 | 0.012 | Rb2CO3 | [6 empty] | 8.24 | cube
CaS | 25 | 320 | 60 | ? | 0.9993 | CaAc2 | 0.0007 | CeAc3 | 3.885 | H2O | 6.302 | OA | 36.472 | OLA | 13.725 | TOA | 171.261 | ethanol | 3 | N-DPT |  |  |  |  | 25.8 | sphere
ZnS-1 | 25 | 320 | 60 | ? | 2 | ZnCl2 | 37.992 | OLA | 6 | TOPO | 0.75 | S | [12 empty] | 8.8 | sphere
Cs3Bi2Br9 | 90 | 90 | 0.0167 | 0 | 30.771 | octane | 1.969 | OA | 0.0467 | CsBr | 0.0303 | BiBr3 | 0.0583 | OCT-HBr | 3.285 | DMSO | 3.014 | DMF | 2.389 | EAC |  |  |  |  | 3.36 | sphere
PbSe | 180 | 180 | 10 | 0 | 2.5 | PbO | 2.5 | Se | 156.25 | ODE | 2.492 | OLA | 2.803 | TOP | 11.123 | OA | [8 empty] | 6.5 | sphere
PbSe | 160 | 160 | 10 | 0 | 5 | PbO | 5 | Se | 15.625 | ODE | 5.015 | OLA | 5.605 | TOP | 22.214 | OA | [8 empty] | 14.54 | sphere
CuInS2-3 | 155 | 260 | 10 | 0 | 1 | Cu(acac)2 | 0.75 | In(acac)3 | 0.25 | Ga(acac)3 | 2.0876 | DT | 6.374 | t-DT | 31.25 | ODE | 3.5 | TOPO | [6 empty] | 18.33 | rod
PbSe | 180 | 180 | 5 | 0 | 5 | PbO | 5 | Se | 46.875 | ODE | 5.605 | TOP | 22.214 | OA | [10 empty] | 21.08 | rhombus
Cs2SnCl6 | 220 | 220 | 0.167 | 0 | 0.36 | SnCl2 | 3.0394 | OLA | 3.655 | OA | 45.75 | ODE | 0.16 | Cs2CO3 | 0.036 | SbCl3 | [8 empty] | 16.64 | Irregular shape
Cu2S | 135 | 135 | 20 | 0 | 0.2 | CuTB | 8 | DT | 0.739 | TBPT | [14 empty] | 6.9 | hexagon
SnSe | 190 | 190 | 3 | 0 | 1 | SnOct2 | 1 | SeO2 | 31.25 | ODE | 24.011 | OLA | 15.754 | OA | 12.525 | DT | [8 empty] | 25.54 | rod
PbSe | 180 | 180 | 2 | 0 | 4 | PbO | 16 | Se | 37.5 | ODE | 4.012 | OLA | 17.937 | TOP | 17.771 | OA | [8 empty] | 5.62 | sphere
CdTe-1 | 220 | 200 | 5 | 0 | 0.8 | CdO | 0.4 | Te | 22.3213 | PL | 3.2 | OA | 7.288 | DOPO | [10 empty] | 4.65 | sphere
Ni9S8 | 180 | 180 | 120 | 0 | 0.38 | NiI2 | 15.2 | OLA | 0.57 | DT | [14 empty] | 9.5 | rod
Cu | 105 | 150 | 30 | ? | 0.4 | Cu(acac)2 | 66.488 | DE | 1.2 | HDD | 0.4 | OA | 0.4 | OLA | [10 empty] | 5.59 | Irregular shape
ZnSe | 300 | 300 | 10 | 0 | 2.8 | ZnAc2 | 1.4 | CdO | 4.2 | Se | 46.875 | ODE | 5.605 | TOP | 18.905 | OA | [8 empty] | 16.59 | sphere
ZnSe | 190 | 190 | 60 | 0 | 1 | ZnAc2 | 2.66 | Se | 62.86352 | DPE | 2.66 | TOP | 2 | OA | [10 empty] | 3.1 | Irregular shape
Cu2ZnSnS4 | 25 | 210 | 90 | ? | 1 | CuI | 0.5 | ZnCl2 | 0.5 | SnI4 | 2 | S | 39.512 | OLA | [10 empty] | 9.87 | sphere
Co | 200 | 200 | 15 | 0 | 2 | Co2(CO)8 | 188.5906 | DPE | 2 | TBP | 2 | OA | [12 empty] | 8.9 | sphere
Ni | 25 | 240 | 30 | 20 | 0.778 | Ni(acac)2 | 6.1 | OLA | 15.7 | ODE | 0.67 | TOP | [12 empty] | 23.59 | Irregular shape
InP | 220 | 220 | 10 | 0 | 0.2 | InCl3 | 1 | ZnCl2 | 0.8 | TPPi | 3 | OLA | 11.895 | TOA | [10 empty] | 4.3 | sphere
SnS-3 | 150 | 150 | 0.083 | 0 | 0.1 | SnCl2 | 12.45 | HDA | 3.151 | OA | 0.1 | Thiourea | [12 empty] | 22.46 | triangle
Cu2S | 160 | 160 | 20 | 0 | 0.2 | CuTB | 8 | DT | 0.739 | TBPT | [14 empty] | 6.8 | hexagon
CsPbI3-2 | 165 | 165 | 0.017 | 0 | 0.049 | Cs2CO3 | 0.5 | PbAc2 | 0.6 | BI | 15.625 | ODE | 3.04 | OLA | 0.95 | OA | [8 empty] | 11.4 | cube
PbSe | 60 | 60 | 15 | 0 | 1 | PbO | 0.25 | (TMS)2Se | 52.09375 | ODE | 2.5 | OA | [12 empty] | 1.54 | sphere
CsPbBr3-1 | 60 | 60 | 0.0167 | 0 | 18.928 | toluene | 0.615 | DMF | 0.002 | PbBr2 | 0.005 | HA | 0.005 | OCT | 0.0005 | Cs2CO3 | 0.006 | ODE | 0.0015 | OA |  |  |  |  | 5 | sphere
CeF3 | 25 | 280 | 60 | 18 | 1 | CeTFA | 20 | ODE | 20 | OA | [14 empty] | 10.69 | triangle
FeS2 | 150 | 220 | 120 | ? | 1 | FeCl2 | 37.104 | ODA | 34.312 | TOA | 6 | S | [12 empty] | 29.38 | Irregular shape
CsPbBr3-2 | 139 | 139 | 0.017 | 0 | 0.0625 | Cs2CO3 | 0.18 | PbBr2 | 18.75 | ODE | 3.04 | OLA | 3.347 | OA | [10 empty] | 4.74 | cube
CsPbBr3-2 | 200 | 200 | 0.0167 | 0 | 0.273 | PbBr2 | 3.466 | OA | 3.0394 | OLA | 18.4375 | ODE | 0.09375 | CsAc | [10 empty] | 9.62 | cube
CdTe-1 | 185 | 185 | 10 | 0 | 1.4 | CdCl2 | 1 | TeO2 | 30.39 | OLA | 8.35 | DT | [12 empty] | 3.6 | sphere
PbSe | 160 | 160 | 20 | 0 | 5 | PbO | 5 | Se | 46.875 | ODE | 5.015 | OLA | 5.605 | TOP | 13.864 | OA | [8 empty] | 8.9 | sphere
Cu3P | 120 | 120 | 3 | 0 | 0.6 | CuCl | 0.1 | (TMS)3P | 3.125 | ODE | 15.197 | OLA | 2.4 | TOP | [10 empty] | 13.12 | hexagon
BiClO | 25 | 160 | 30 | ? | 0.3 | Fe(acac)3 | 0.3 | BiCl3 | 1.216 | OLA | 1.26 | OA | 14.0625 | ODE | [10 empty] | 39.73 | cube
Cu2ZnSnSe4-1 | 25 | 250 | 120 | 0 | 0.6 | CuCl2 | 0.3 | ZnCl2 | 0.3 | SnCl2 | 1.2 | Se | 36.472 | OLA | 1.2 | TOPO | [8 empty] | 37.69 | flower shape
Cu2S | 25 | 190 | 60 | ? | 0.9 | CuCl | 0.45 | Se | 0.05 | S | 11.875 | ODE | 30.394 | OLA | [10 empty] | 9.8 | Irregular shape
Ag | 100 | 100 | 60 | 0 | 0.0147 | AgNO3 | 2777.469 | H2O | 0.051 | Na-CIT | 1e-05 | LAA | 5e-06 | KI | [10 empty] | 19.75 | sphere
PbSe | 160 | 160 | 10 | 0 | 5 | PbO | 5 | Se | 46.875 | ODE | 5.015 | OLA | 5.605 | TOP | 33.336 | OA | [8 empty] | 6.61 | sphere
BaClF | 278 | 275 | 90 | 0 | 0.97 | BaCO3 | 0.003 | Er2O3 | 0.027 | Yb2O3 | 25.207 | OA | 25 | ODE | 17.936 | TOP | 25.96 | TFA | 166.481 | H2O | 35.408 | CFA |  |  | 19.5 | sphere
Cu1.4Te | 160 | 190 | 2 | 0 | 0.25 | Cu(acac)2 | 0.25 | LiN(SiMe3)2 | 0.25 | Te | 18.236 | OLA | 1.962 | TOP | 1 | TOPO | [8 empty] | 18.84 | rod
CdTe-2 | 250 | 250 | 3.5 | 0 | 1 | CdO | 2 | Te | 198.03125 | ODE | 23.48 | TBP | 2 | TDPA | [10 empty] | 3.73 | sphere
CdTe-1 | 25 | 240 | 45 | 25 | 0.1 | Cd(ODPOA) | 0.2 | Te | 19.803125 | ODE | 0.939 | TBP | 0.12 | ODPOA | [10 empty] | 3.64 | sphere
SnS-2 | 25 | 25 | 1 | 0 | 0.5 | SnCl2 | 15.197 | OLA | 47.319 | toluene | 1.551 | (NH4)2S | 27.75 | H2O | [10 empty] | 8.28 | Irregular shape
CsPbCl3-2 | 200 | 200 | 0.0167 | 0 | 0.378 | PbCl2 | 3.0394 | OLA | 3.466 | OA | 33.75 | ODE | 0.098 | Cs2CO3 | 0.476 | BiCl3 | [8 empty] | 7.45 | cube
CsPbBr3-1 | 0 | 0 | 0.0167 | 0 | 18.928 | toluene | 0.615 | DMF | 0.002 | PbBr2 | 0.005 | HA | 0.005 | OCT | 0.0005 | Cs2CO3 | 0.006 | ODE | 0.0015 | OA |  |  |  |  | 3.5 | sphere
PbSe | 140 | 140 | 20 | 0 | 5 | PbO | 5 | Se | 120.1875 | ODE | 5.015 | OLA | 5.605 | TOP | 22.214 | OA | [8 empty] | 6.24 | sphere
InP | 180 | 180 | 40 | 0 | 0.12 | InCl3 | 0.7 | ZnCl2 | 0.15 | (NEt2)3P | 7.598 | OLA | [12 empty] | 2.98 | Irregular shape
Ag | 100 | 100 | 60 | 0 | 0.0147 | AgNO3 | 2777.469 | H2O | 0.017 | Na-CIT | 5e-06 | LAA | 3e-06 | KI | [10 empty] | 24.64 | sphere
Cs3Bi2Br9 | 160 | 160 | 0.25 | 0 | 0.25 | CsAc | 0.5 | BiAc3 | 23.75 | ODE | 14.179 | OA | 0.912 | OLA | 4 | TMSBr | [8 empty] | 28.5 | Irregular shape
CH6NPbBr3 | 95 | 95 | 0.5 | 0 | 0.38 | OA | 18.75 | ODE | 0.06 | OCT-HBr | 0.032 | MABr | 0.037 | PbBr2 | 3.875 | DMF | [8 empty] | 1.5 | sphere
Cs2NaInCl6 | 180 | 190 | 0.0167 | 6 | 0.65 | CsAc | 0.45 | NaAc | 0.5 | InAc3 | 0.05 | TbAc3 | 7.877 | OA | 1.976 | OLA | 31.25 | ODE | 3.94 | TMSCl | 0.025 | BiAc3 |  |  | 12.03 | cube
PbSe | 240 | 240 | 40 | 0 | 5 | PbCl2 | 5 | Se | 15.625 | ODE | 83.339 | OLA | 5.605 | TOP | 11.091 | OA | [8 empty] | 19.03 | cube
PbSe | 160 | 160 | 90 | 0 | 5 | PbO | 5 | Se | 15.625 | ODE | 5.015 | OLA | 5.605 | TOP | 22.214 | OA | [8 empty] | 20.81 | cube
Co2NiS4 | 25 | 170 | 20 | 5 | 0.44 | Ni(acac)2 | 0.88 | Co(acac)2 | 1.756 | LCEE | 0.22 | S | 97.26 | OLA | 25.207 | OA | [8 empty] | 8.2 | Irregular shape
Cs4CuSb2Cl12 | 180 | 180 | 0.0833 | 0 | 0.355 | CsAc | 0.09375 | CuAc2 | 0.25 | SbAc3 | 3.799 | OLA | 0.63 | OA | 15.625 | ODE | 1.97 | TMSCl | 0.0625 | AgAc |  |  |  |  | 12.2 | sphere
PbSe | 200 | 200 | 5 | 0 | 5 | PbO | 5 | Se | 15.625 | ODE | 5.015 | OLA | 5.605 | TOP | 22.214 | OA | [8 empty] | 9.95 | sphere
PbTe | 200 | 200 | 5 | 0 | 2.85 | PbAc2 | 2.85 | Te | 188.5906 | DPE | 12.78 | TOP | 9.45 | OA | [10 empty] | 8 | sphere
CdS-1 | 200 | 200 | 10 | 0 | 1.09 | CdO | 3.151 | OA | 12.5 | ODE | 6.0787 | OLA | 0.54 | (NH4)2S | [10 empty] | 4.9 | sphere
PbS | 110 | 110 | 3 | 0 | 2 | PbAc2 | 1 | (TMS)2S | 93.75 | ODE | 4 | OA | [12 empty] | 4.5 | sphere
Ag2S | 160 | 160 | 30 | 0 | 3 | AgNO3 | 1.5 | LC | 31.91 | ODA | [14 empty] | 9.5 | sphere
Ag2S | 25 | 230 | 60 | 10 | 0.1 | Ag(S2CNEt2) | 49.41 | DT | [16 empty] | 7 | sphere
CoO-2 | 25 | 290 | 5 | ? | 0.2 | CoOA2 | 5 | ODE | 4.471 | DDL | 0.211 | OA | [12 empty] | 12.27 | flower shape
SnS-2 | 120 | 120 | 15 | 0 | 1 | SnCl2 | 0.5 | TTA | 12.5 | ODE | 12.157 | OLA | [12 empty] | 5.8 | sphere
Cu3P | 120 | 120 | 3 | 0 | 0.6 | CuCl | 0.1 | (TMS)3P | 3.125 | ODE | 15.197 | OLA | 3.6 | TOP | [10 empty] | 29.5 | hexagon
PbS | 95 | 95 | 1 | 0 | 11.4 | PbOA2 | 468.75 | ODE | 7.62 | N-DPT | 35.403 | diglyme | [12 empty] | 3.4 | sphere
Cs2AgInCl6 | 200 | 200 | 2 | 0 | 0.1 | Cs2CO3 | 0.05 | AgAc | 0.2 | InAc3 | 19.156 | ODE | 1.575 | OA | 0.699 | OLA | 3.546 | TMSCl | 0.04 | ErAc3 |  |  |  |  | 8.12 | cube
Fe3O4 | 25 | 320 | 30 | 2.7 | 1 | FeOA3 | 1.098 | OA | 25.3125 | ODE | 0.101 | EuOA3 | [12 empty] | 12.47 | cube
Fe3O4 | 25 | 310 | 60 | 1 | 1.667 | FeOA2 | 3.333 | FeOA3 | 78.125 | ODE | 2.5 | OA | [12 empty] | 16 | sphere
CsPbCl3-2 | 200 | 200 | 0.0167 | 0 | 0.378 | PbCl2 | 3.0394 | OLA | 3.466 | OA | 33.75 | ODE | 0.098 | Cs2CO3 | [10 empty] | 8.12 | cube
Zn3P2 | 250 | 200 | 15 | 0 | 0.25 | ZnSA2 | 0.225 | (TMS)3P | 25 | ODE | 3.343 | OLA | 4.5 | TOP | [10 empty] | 3.7 | Irregular shape
CuGaS2-1 | 150 | 285 | 30 | 0 | 1 | Cu(acac)2 | 1 | Ga(acac)3 | 1.0438 | DT | 7.436 | t-DT | 30.394 | OLA | 3.5 | TOPO | [8 empty] | 33.43 | Irregular shape
CH6NPbBr3 | 25 | 25 | 0.0167 | 0 | 28.392 | toluene | 0.0082 | MABr | 0.0082 | PbBr2 | 1.062 | DMF | 0.004 | OLA | 0.0518 | OA | [8 empty] | 15.57 | cube
PbSe | 140 | 140 | 10 | 0 | 5 | PbO | 5 | Se | 46.875 | ODE | 5.015 | OLA | 5.605 | TOP | 22.214 | OA | [8 empty] | 9.07 | sphere
Cu2Te | 180 | 180 | 2 | 0 | 1 | Cu(acac)2 | 0.75 | Te | 1.47 | TOP | 31.51 | OA | 20.88 | DT | [10 empty] | 12 | sphere
Ge | 25 | 260 | 120 | ? | 0.5 | GeBr2 | 30.394 | OLA | [16 empty] | 8.23 | Irregular shape
Rb3InCl6 | 140 | 140 | 0.0167 | 0 | 0.375 | Rb2CO3 | 0.25 | InAc3 | 1.824 | OLA | 3.781 | OA | 14.96 | DE | 1.889 | BC | [8 empty] | 12.9 | Irregular shape
Cs3Cu2I5 | 150 | 150 | 0.167 | 0 | 0.15 | CuI | 3.125 | ODE | 1.103 | OA | 0.456 | OLA | 0.2 | Cs2CO3 | [10 empty] | 18.05 | sphere
CsPbBr3-2 | 185 | 185 | 1 | 0 | 0.188 | PbBr2 | 1.52 | OLA | 1.65 | OA | 16.801 | ODE | 0.0235 | Cs2CO3 | 0.0752 | CeBr3 | [8 empty] | 14.69 | cube
Rh | 220 | 220 | 60 | 0 | 0.12 | Rh(acac)3 | 30.394 | OLA | [16 empty] | 9.3 | rectangle
CsPbCl3 | 180 | 180 | 0.0167 | 0 | 0.188 | PbBr2 | 0.282 | MnCl2 | 0.0363 | Cs2CO3 | 3.0394 | OLA | 3.38 | OA | 33.522 | ODE | [8 empty] | 11.96 | cube
FePt | 120 | 205 | 120 | 0 | 0.5 | Pt(acac)2 | 2 | Fe(CO)5 | 78.68456 | DBE | 5 | OLA | 5 | OA | [10 empty] | 7.79 | cube
Cu2SnSe3 | 265 | 205 | 5 | 0 | 1 | CuCl | 0.5 | SnCl2 | 2 | Se | 30.394 | OLA | 2.242 | TOP | 10.346 | TOPO | 9.453 | OA | [6 empty] | 17.75 | triangle
PbSe | 160 | 160 | 10 | 0 | 5 | PbO | 5 | Se | 31.25 | ODE | 5.015 | OLA | 5.605 | TOP | 22.214 | OA | [8 empty] | 10.23 | sphere
PbSe | 140 | 140 | 20 | 0 | 5 | PbO | 5 | Se | 46.875 | ODE | 5.015 | OLA | 5.605 | TOP | 22.214 | OA | [8 empty] | 5.3 | sphere
In2O3 | 110 | 290 | 35 | 10 | 0.4 | InAc3 | 23.89595 | HD | 1.672 | OLA | 1.45 | TMNO | 1.891 | OA | [10 empty] | 11.55 | sphere
Cu | 100 | 100 | 360 | 0 | 277.469 | H2O | 0.373 | HDA | 0.139 | GLU | 0.0616 | CuCl2 | 0.0012 | Na2PdCl4 | [10 empty] | 37.95 | triangle
PbTe | 25 | 180 | 20 | ? | 0.2 | Pb(acac)2 | 1.72 | Te | 12.40072 | PL | 0.2 | OLA | 0.8 | DA | 4.454 | TOPO | [8 empty] | 8.32 | sphere
CoNi | 100 | 240 | 30 | 10 | 0.51 | Ni(acac)2 | 1.1628 | Co(acac)2 | 6.1 | OLA | 12.9 | TOPO | 0.67 | TOP | [10 empty] | 13.4 | Irregular shape
Cs3Cu2I5 | 120 | 120 | 0.167 | 0 | 0.4 | CuI | 3.0394 | OLA | 3.892 | OA | 43.015 | ODE | 0.235 | Cs2CO3 | [10 empty] | 35 | rectangle
CaF2 | 25 | 310 | 60 | 10 | 4 | CaTFA | 63.017 | OA | 60.787 | OLA | 125 | ODE | [12 empty] | 12.6 | rod
CsPbBr3-2 | 25 | 25 | 1 | 0 | 40.949 | EAC | 0.0075 | CsBr | 0.0075 | PbBr2 | 2.583 | DMF | 1.575 | OA | 0.122 | OLA | [8 empty] | 2.6 | sphere
CH6NPbBr3 | 25 | 25 | 60 | 0 | 94.639 | toluene | 0.029 | MACl | 0.009 | PbBr2 | 11.699 | DMF | 0.022 | OCT | 0.285 | OA | 0.027 | MnCl2 | [6 empty] | 6.3 | sphere
CuInSe2 | 270 | 270 | 0.1 | 0 | 0.045 | CuI | 0.18 | InI3 | 0.6 | (TMS)2Se | 24.849 | HDA | 7.847 | TOP | 9.311 | TOPO | [8 empty] | 4 | Irregular shape
Cu2Se-1 | 250 | 250 | 4 | 0 | 0.5 | Cu(acac)2 | 0.25 | Se | 9.920576 | PL | 27.354 | OLA | [12 empty] | 15.9 | Irregular shape
PbTe | 25 | 180 | 20 | ? | 0.2 | Pb(acac)2 | 1.72 | Te | 12.40072 | PL | 2.4 | OLA | 0.8 | DA | 4.454 | TOPO | [8 empty] | 15.38 | cube
ZnS-1 | 290 | 280 | 60 | 0 | 0.1 | ZnCl2 | 0.1 | S | 4.349 | DODA | 14.495 | HDA | [12 empty] | 4.3 | sphere
Cu3P | 200 | 200 | 15 | 0 | 1.5 | Cu(acac)2 | 0.75 | P2S5 | 30.394 | OLA | 10 | TOP | [12 empty] | 8.5 | sphere
InP | 180 | 180 | 120 | 0 | 0.45 | InCl3 | 1.8 | (NEt2)3P | 15 | OLA | [14 empty] | 2.6 | Irregular shape
MnFe2O4 | 25 | 305 | 60 | 1 | 1.667 | MnOA2 | 3.333 | FeOA3 | 31.25 | ODE | 2.5 | OA | [12 empty] | 11 | sphere
CoNi2S4 | 190 | 190 | 60 | 0 | 0.2 | Ni(acac)2 | 0.2 | Co(acac)2 | 12.157 | OLA | 3.2 | DT | [12 empty] | 4 | Irregular shape
Ag2S | 50 | 80 | 6 | 0 | 1 | AgNO3 | 1 | TTA | 21.28 | OLA | 4.48 | TOP | [12 empty] | 2.7 | sphere
Zn3P2 | 25 | 230 | 180 | ? | 0.225 | Zn-NN | 0.15 | (TMS)3P | 15.197 | OLA | [14 empty] | 2.8 | Irregular shape
PbSe | 160 | 160 | 60 | 0 | 2.5 | PbO | 2.5 | Se | 156.25 | ODE | 2.492 | OLA | 2.803 | TOP | 11.123 | OA | [8 empty] | 8.51 | sphere
Cu3Se2 | 180 | 180 | 0.25 | 0 | 0.5 | CuCl | 3.2 | Se | 43.75 | ODE | 5 | HDA | [12 empty] | 14.3 | sphere
CoNi | 100 | 240 | 30 | 10 | 0.17 | Ni(acac)2 | 0.5814 | Co(acac)2 | 6.1 | OLA | 12.9 | TOPO | 0.67 | TOP | [10 empty] | 10.3 | sphere
W18O49 | 25 | 350 | 60 | 10 | 0.1 | WCl4 | 5.5 | OA | 1.8 | OLA | [14 empty] | 12.73 | rod
Cs3Cu2Cl5 | 150 | 150 | 0.167 | 0 | 0.4 | CuCl | 3.0394 | OLA | 3.225 | OA | 32.426 | ODE | 0.0235 | Cs2CO3 | [10 empty] | 22.7 | Irregular shape
CuS | 180 | 180 | 6.5 | 0 | 0.5 | CuCl | 2 | S | 31.25 | ODE | 9.0787 | OLA | 3 | HDA | 1 | OA | [8 empty] | 24 | hexagon
CuSe | 220 | 220 | 3 | 0 | 0.5 | CuCl | 0.5 | Se | 45.59 | OLA | [14 empty] | 8 | sphere
CsEuBr3 | 260 | 260 | 45 | 0 | 0.4 | EuAc3 | 0.1 | CsAc | 15.625 | ODE | 6.302 | OA | 6.0787 | OLA | 3.083 | TMSBr | [8 empty] | 16.85 | sphere
Cs3Cu2Cl5 | 25 | 100 | 15 | ? | 0.4 | Cs2CO3 | 0.8 | CuCl | 1.2 | MnCl2 | 4.559 | OLA | 4.726 | OA | 46.875 | ODE | [8 empty] | 22.38 | cube
Ag2S | 25 | 160 | 3 | 10 | 0.1 | Ag(S2CNEt2) | 49.41 | DT | [16 empty] | 3.1 | sphere
Ag2Se | 170 | 170 | 90 | 0 | 6.04 | AgNO3 | 13 | Se | 578.7911 | TBT | 38.12 | TOP | 14.61 | DT | [10 empty] | 3.3 | sphere
Cu | 80 | 80 | 840 | 0 | 10 | CuCl2 | 5549.39 | H2O | 30 | LAA | [14 empty] | 1.68 | sphere
PbSe | 220 | 220 | 40 | 0 | 5 | PbO | 5 | Se | 31.25 | ODE | 5.015 | OLA | 5.605 | TOP | 22.214 | OA | [8 empty] | 9.48 | sphere
MnS-2 | 25 | 290 | 60 | 35 | 0.1 | Mn(S2CNEt2)2 | 20 | ODE | 10 | OLA | 10 | OA | [12 empty] | 32.65 | sphere
CdSe-1 | 250 | 250 | 60 | 0 | 0.1 | CdSA2 | 0.05 | Se | 10.9375 | ODE | 0.075 | TOP | [12 empty] | 3.02 | sphere
CsPbI3 | 140 | 140 | 0.05 | 0 | 0.125 | Cs2CO3 | 1.08 | PbI2 | 84.375 | ODE | 7.6 | OLA | 8.274 | OA | [10 empty] | 5.87 | cube
Bi2S3 | 100 | 100 | 5 | 0 | 1.245 | Bi-ND | 15.754 | OA | 23.437 | ODE | 3.0394 | OLA | 1.198 | TTA | [10 empty] | 4.78 | sphere
Ag2Se | 140 | 140 | 10 | 0 | 1 | AgNO3 | 0.5 | Se | 45.59 | OLA | 0.56 | TOP | [12 empty] | 7.6 | sphere
Pd | 105 | 105 | 180 | 0 | 0.72 | PVP | 0.0527 | Na2PdCl4 | 53.794 | EG | 0.03 | HCl | [12 empty] | 19.19 | hexagon
Pd | 25 | 290 | 15 | 40 | 0.2 | Pd(acac)2 | 31.25 | ODE | 2.5 | TOP | 10 | OLA | 0.056 | Mn(acac)3 | 5 | OA | [8 empty] | 3.7 | sphere
Rh | 25 | 150 | 300 | ? | 0.0357 | RhAc3 | 0.5 | GLU | 6.458 | DMF | 9.118 | OLA | 6.25 | ODE | [10 empty] | 26.22 | hexagon
CdSe-1 | 255 | 255 | 1 | 0 | 0.39 | CdO | 0.125 | Se | 39.52854 | PL | 0.247 | TBP | 5.624 | SA | [10 empty] | 3.9 | sphere
Ag2S | 25 | 25 | 0.167 | 0 | 0.25 | AgNO3 | 15.197 | OLA | 47.319 | toluene | 0.775 | (NH4)2S | 13.873 | H2O | [10 empty] | 10.8 | sphere
SnS-2 | 100 | 100 | 5 | 0 | 1 | SnCl2 | 0.5 | TTA | 12.5 | ODE | 12.157 | OLA | [12 empty] | 4.6 | sphere
In2O3 | 25 | 320 | 90 | 3.93 | 1 | InAc3 | 79.149 | OLOH | [16 empty] | 9.2 | Irregular shape
Cu2ZnSnS4 | 300 | 300 | 30 | 0 | 1.7 | Cu(acac)2 | 1.22 | ZnAc2 | 1 | SnAc4 | 4 | S | 54.709 | OLA | 0.17 | TPP | [8 empty] | 14.5 | Irregular shape
Bi2S3 | 25 | 25 | 5 | 0 | 0.233 | BiAc3 | 8.35 | DT | 35.537 | DCB | 12.157 | OLA | 0.36 | (NH4)2S | [10 empty] | 4.5 | sphere
CH6NPbBr3 | 30 | 30 | 0.25 | 0 | 5.469 | ODE | 4.007 | TCB | 0.36 | OA | 0.016 | OCT-HBr | 0.07 | HDA | 0.0315 | MABr | 0.05 | PbBr2 | 3.875 | DMF |  |  |  |  | 24.86 | rod
Ag | 24 | 50 | 30 | ? | 0.17 | PVP | 0.766 | DIEA | 0.025 | AgNO3 | 117.015 | DMF | 0.01 | NaCl | [10 empty] | 12.8 | sphere
CsPbBr3-2 | 170 | 170 | 0.0833 | 0 | 0.188 | PbBr2 | 0.03 | Cs2CO3 | 16.8 | ODE | 1.52 | OLA | 1.649 | OA | [10 empty] | 7.79 | cube
AgInSe2-2 | 88 | 88 | 2.5 | 0 | 1.25 | AgNO3 | 0.25 | InCl3 | 0.5 | Se | 18.75 | ODE | 10.638 | OLA | 2.0876 | DT | [8 empty] | 2.12 | Irregular shape
CuInSe2 | 180 | 240 | 10 | 0 | 5 | CuCl | 5 | InCl3 | 10 | Se | 121.575 | OLA | 40.0356 | TBP | [10 empty] | 6.8 | Irregular shape
Cu7S4 | 50 | 185 | 60 | 6.75 | 7.576 | CuCl | 23.403 | OLA | 10.3125 | ODE | 3.75 | S | [12 empty] | 7.07 | sphere
Cs2NaSmCl6 | 240 | 240 | 2 | 0 | 0.7 | CsAc | 0.35 | NaAc | 6.302 | OA | 6.0787 | OLA | 31.25 | ODE | 3.152 | TMSCl | 0.35 | SmAc3 | [6 empty] | 12.05 | cube
PbTe | 190 | 180 | 3 | 0 | 13.17 | PbO | 2 | Te | 281.25 | ODE | 4.48 | TOP | 47.16 | OA | [10 empty] | 12.64 | cube
ZnSe | 210 | 210 | 60 | 0 | 1 | ZnAc2 | 2.66 | Se | 62.86352 | DPE | 2.66 | TOP | 2 | OA | [10 empty] | 6.7 | Irregular shape
CuGaSe2 | 150 | 280 | 30 | 0 | 0.25 | Cu(acac)2 | 0.125 | In(acac)3 | 0.125 | Ga(acac)3 | 1.5 | Se | 30.394 | OLA | 1.2 | TOPO | 1.2 | HDD | 6.302 | OA |  |  |  |  | 20 | sphere
CH6NPbI3 | 25 | 25 | 0.0167 | 0 | 62.825 | CHCl3 | 0.0022 | PbI2 | 0.01852 | OA | 0.00716 | OLA | 0.201 | NMF | [10 empty] | 19.18 | cube
Cu2S | 160 | 210 | 40 | 0 | 2 | CuAc | 20.876 | DT | 62.5 | ODE | 9.3 | TOPO | [12 empty] | 5.3 | sphere
PbSe | 210 | 210 | 0.33 | 0 | 0.4 | PbO | 0.2 | Se | 50 | ODE | 6.08 | OLA | 4 | OA | [10 empty] | 5.06 | sphere
Zn3P2 | 25 | 200 | 1080 | ? | 0.225 | Zn-NN | 0.15 | (TMS)3P | 35.79799 | mesitylene | 1.575 | HDA | [12 empty] | 2.8 | Irregular shape
Cu1.8S | 180 | 180 | 15 | 0 | 1 | CuCl | 1 | S | 54.6875 | ODE | 21.276 | OLA | 17.33 | OA | [10 empty] | 5 | sphere
Pd2Sn | 25 | 235 | 20 | 0 | 0.139 | PdBr2 | 0.0676 | SnAc2 | 27.354 | OLA | 0.168 | TOP | 0.0787 | OA | [10 empty] | 10.92 | sphere
Ag2Te | 160 | 150 | 40 | 0 | 0.2 | AgAc | 0.08 | Te | 31.25 | ODE | 2.02 | OLA | 13.35 | TBP | 8.04 | OT | [8 empty] | 5.9 | sphere
Cu | 25 | 210 | 60 | 20 | 0.6 | CuBr | 5 | TOPO | 6.0787 | OLA | [14 empty] | 33.85 | cube
PbSe | 160 | 160 | 20 | 0 | 5 | PbCl2 | 5 | Se | 15.625 | ODE | 83.339 | OLA | 5.605 | TOP | 11.091 | OA | [8 empty] | 14.84 | sphere
PbSe | 160 | 160 | 10 | 0 | 3 | PbO | 3 | Se | 46.875 | ODE | 3.039 | OLA | 3.363 | TOP | 23.317 | OA | [8 empty] | 4.4 | sphere
Pd | 105 | 105 | 180 | 0 | 0.72 | PVP | 0.0527 | Na2PdCl4 | 31.606 | DEG | 0.282 | Na2SO4 | [12 empty] | 10.02 | Irregular shape
Cu | 23 | 23 | 1440 | 0 | 593.13 | AMIP | 5.01 | CuAc2 | 99.802 | HYD | [14 empty] | 5.8 | sphere
Cu7S4 | 25 | 80 | 60 | 10 | 0.3 | CuSA2 | 0.6 | DBTU | 1.8 | OLA | 0.25 | DT | [12 empty] | 7.1 | sphere
Cs3Cu2I5 | 25 | 100 | 15 | ? | 0.4 | Cs2CO3 | 0.8 | CuI | 0.8 | ZnI2 | 4.559 | OLA | 4.726 | OA | 46.875 | ODE | [8 empty] | 10.94 | rod
Cu2Se | 270 | 270 | 10 | 0 | 1 | CuCl | 1 | Se | 21.276 | OLA | 25.207 | OA | [12 empty] | 7.6 | hexagon
Cs2NaLaBr6 | 240 | 240 | 2 | 0 | 0.7 | CsAc | 0.35 | NaAc | 6.302 | OA | 6.0787 | OLA | 31.25 | ODE | 3.083 | TMSBr | 0.35 | LaAc3 | [6 empty] | 41.12 | hexagon
CsPbCl3 | 200 | 200 | 1 | 0 | 0.028 | Cs2CO3 | 0.24 | PbCl2 | 16.875 | ODE | 4.86 | OLA | 5.16 | OA | [10 empty] | 11.74 | cube
CuInTe2 | 260 | 260 | 3 | 0 | 0.25 | CuCl | 0.25 | InCl3 | 2.4 | LiN(SiMe3)2 | 1 | Te | 20.179 | TOP | [10 empty] | 5.61 | sphere
ZnS | 25 | 320 | 60 | ? | 2 | ZnCl2 | 6 | S | 37.992 | OLA | 5.949 | TOPO | [12 empty] | 8.71 | sphere
NiSe | 280 | 280 | 60 | 0 | 1.504 | Ni(Se2PBu2)2 | 22.421 | TOP | 25.864 | TOPO | [14 empty] | 6.19 | Irregular shape
InP | 190 | 190 | 22 | 0 | 0.452 | InCl3 | 2.2 | ZnCl2 | 2.751 | (NMe2)3P | 27.354 | OLA | [12 empty] | 3.85 | sphere
Cu3N | 25 | 260 | 5 | ? | 0.25 | Cu(NO3)2 | 18.55 | ODA | [16 empty] | 21.44 | cube
PbSe | 180 | 180 | 5 | 0 | 5 | PbO | 5 | Se | 31.25 | ODE | 5.015 | OLA | 5.605 | TOP | 22.214 | OA | [8 empty] | 7.91 | sphere
Cu2ZnSnS4-2 | 260 | 290 | 10 | 0 | 0.5 | CuCl | 0.25 | SnCl2 | 0.25 | ZnCl2 | 0.522 | DT | 3.718 | t-DT | 30.394 | OLA | [8 empty] | 21.1 | rod
Pd | 140 | 140 | 180 | 0 | 0.27 | PVP | 0.0527 | Na2PdCl4 | 53.794 | EG | [14 empty] | 4.91 | sphere
PbSe | 180 | 180 | 10 | 0 | 1 | PbO | 1 | Se | 24.26875 | ODE | 1.003 | OLA | 1.121 | TOP | 0.19 | DPP | 4.411 | OA | [6 empty] | 7.97 | sphere
CH6NPbCl3 | 120 | 120 | 0.0167 | 0 | 26.653 | DCB | 0.0055 | PbCl2 | 0.0463 | OA | 0.0179 | OLA | 0.503 | NMF | [10 empty] | 23.7 | cube
ZnSe | 170 | 170 | 60 | 0 | 1 | ZnAc2 | 2.66 | Se | 62.86352 | DPE | 2.66 | TOP | 2 | OA | [10 empty] | 2.9 | Irregular shape
CaF2 | 25 | 320 | 60 | 20 | 1 | CaTFA | 20 | OA | 20 | ODE | [14 empty] | 30.8 | Irregular shape
PbS | 180 | 180 | 60 | 0 | 0.5 | PbSA2 | 0.5 | S | 31.25 | ODE | 9.119 | OLA | [12 empty] | 8.9 | sphere
PbSe | 140 | 140 | 5 | 0 | 5 | PbO | 5 | Se | 31.25 | ODE | 5.015 | OLA | 5.605 | TOP | 22.214 | OA | [8 empty] | 5.4 | sphere
Cu7S4 | 210 | 210 | 15 | 0 | 0.2 | CuTB | 10 | DT | 0.673 | TOP | [14 empty] | 23 | sphere
PbSe | 210 | 210 | 2 | 0 | 0.4 | PbO | 0.2 | Se | 50 | ODE | 6.08 | OLA | 12 | OA | [10 empty] | 28.21 | cube
PbS | 50 | 50 | 60 | 0 | 3 | PbCl2 | 0.75 | N-DPT | 7.03125 | ODE | 22.8 | OLA | [12 empty] | 3.6 | sphere
InP | 185 | 185 | 15 | 0 | 0.3 | InCl3 | 2.2 | ZnCl2 | 0.825 | (NMe2)3P | 15.197 | OLA | [12 empty] | 2.6 | Irregular shape
Ag2Se | 140 | 140 | 5 | 0 | 1 | AgNO3 | 0.5 | Se | 45.59 | OLA | 0.56 | TOP | [12 empty] | 6.4 | sphere
HgSe | 90 | 90 | 4 | 0 | 1.57 | HgAc2 | 1.6 | Se | 75.98 | OLA | 3.59 | TOP | 31.51 | OA | [10 empty] | 5 | sphere
CoO-1 | 25 | 320 | 60 | 1.9 | 5 | CoOA2 | 198.034375 | ODE | [16 empty] | 23.45 | rod
CoPt3 | 25 | 220 | 60 | ? | 0.084 | Pt(acac)2 | 0.152 | Co(acac)2 | 26.22819 | DBE | 2.431 | OLA | 3.781 | OA | 1.006 | HDD | [8 empty] | 7.33 | cube
Ag2Se | 140 | 140 | 15 | 0 | 1 | AgNO3 | 0.5 | Se | 45.59 | OLA | 0.56 | TOP | [12 empty] | 8.2 | sphere
Ru | 25 | 25 | 0.0167 | 0 | 0.49 | RuCl3 | 342.522 | ethanol | 4.9 | HS | 0.49 | NaBH4 | [12 empty] | 34.55 | Irregular shape
Ni2P | 25 | 310 | 30 | 11.67 | 0.78 | Ni(acac)2 | 9.5 | TPPe | 6.1 | OLA | 17.169 | BMIM-Tf2N | [12 empty] | 5 | sphere
InSb | 250 | 200 | 10 | 0 | 0.12 | In[N(SiMe3)2]3 | 0.06 | Sb(NMe2)3 | 20.48225 | HD | 22.874 | TOA | [12 empty] | 9.28 | sphere
InP | 270 | 270 | 180 | 0 | 1 | InAc3 | 0.5 | (TMS)3P | 235.46875 | ODE | 2.98 | MA | [12 empty] | 3.36 | sphere
Cu2SnS3-1 | 260 | 260 | 3 | 0 | 40 | CuCl | 20 | SnCl4 | 120 | TOPO | 547.086 | OLA | 60 | S | [10 empty] | 16.52 | Irregular shape
InP | 300 | 300 | 30 | 0 | 0.1 | InMA3 | 0.1 | ZnSA2 | 0.1 | (TMS)3P | 26.5625 | ODE | [12 empty] | 2.67 | Irregular shape
CoPt3 | 25 | 220 | 60 | ? | 0.084 | Pt(acac)2 | 0.152 | Co(acac)2 | 26.22819 | DBE | 4.255 | OLA | 1.891 | OA | 1.006 | HDD | [8 empty] | 29.2 | flower shape
InP | 180 | 180 | 10 | 0 | 0.4 | InAc3 | 0.2 | (TMS)3P | 2 | PEG | 1.121 | TOP | 1.7 | MA | [10 empty] | 3.7 | sphere
Ag | 100 | 100 | 60 | 0 | 0.0147 | AgNO3 | 2777.469 | H2O | 0.051 | Na-CIT | 1.5e-05 | LAA | 3e-06 | KI | [10 empty] | 28.07 | sphere
Cu2S | 25 | 200 | 60 | ? | 3 | Cu(acac)2 | 20.876 | DT | 75.984 | OLA | [14 empty] | 6.1 | sphere
Cu | 100 | 100 | 60 | 0 | 277.469 | H2O | 0.373 | HDA | 0.139 | GLU | 0.0616 | CuCl2 | 0.00031 | Na2PdCl4 | [10 empty] | 36.55 | triangle
BaClF | 278 | 275 | 90 | 0 | 0.995 | BaCO3 | 0.0005 | Er2O3 | 0.0045 | Yb2O3 | 25.207 | OA | 25 | ODE | 17.936 | TOP | 25.96 | TFA | 166.481 | H2O | 35.408 | CFA |  |  | 21.5 | sphere
Ni2P | 330 | 330 | 60 | 0 | 1.504 | Ni(Se2PBu2)2 | 22.421 | TOP | 25.864 | TOPO | [14 empty] | 3.91 | sphere
CH6NPbI3 | 25 | 25 | 20 | 0 | 0.1 | PbI2 | 0.08 | MAI | 0.63 | OA | 0.084 | OCT | 38.295 | ACN | 94.639 | toluene | [8 empty] | 10.6 | Irregular shape
CsPbI3 | 170 | 170 | 0.05 | 0 | 0.125 | Cs2CO3 | 1.08 | PbI2 | 84.375 | ODE | 7.6 | OLA | 8.274 | OA | [10 empty] | 10.38 | cube
CdTe-1 | 240 | 240 | 1.42 | 0 | 1 | CdO | 1 | Te | 35.2 | HDA | 19.23 | TOP | 5 | HPA | 21.98 | TOPO | [8 empty] | 1.9 | Irregular shape
Rb3Sb2I9 | 180 | 180 | 1 | 0 | 0.016 | Rb2CO3 | 0.1 | SbI3 | 32.1875 | ODE | 1.22 | OLA | 0.059 | OA | 6.31 | OCTA | [8 empty] | 7.5 | sphere
PbSe | 200 | 200 | 10 | 0 | 1 | PbO | 1 | Se | 24.26875 | ODE | 1.003 | OLA | 1.121 | TOP | 0.19 | DPP | 4.411 | OA | [6 empty] | 10.2 | sphere
CuInSe2 | 110 | 110 | 90 | 0 | 0.33 | CuCl | 1.23 | InCl3 | 0.608 | Se | 24.704 | OLA | 1.222 | HT | [10 empty] | 1.8 | Irregular shape
Cu3N | 25 | 250 | 30 | 5 | 0.248 | Cu(NO3)2 | 15.197 | OLA | 15.625 | ODE | [14 empty] | 12.19 | cube
SnS | 150 | 130 | 4 | 0 | 0.05 | Sn6O4(OH)4 | 3.151 | OA | 39.512 | OLA | 0.3 | TTA | [12 empty] | 4.6 | sphere
Cu | 105 | 185 | 30 | ? | 0.4 | Cu(acac)2 | 66.488 | DE | 1.2 | HDD | 0.4 | OA | 0.4 | OLA | [10 empty] | 22.82 | Irregular shape
Ag2S | 100 | 100 | 0.0167 | 0 | 4 | AgNO3 | 24.073 | OA | 75.984 | OLA | 2 | (TMS)2S | 16.5625 | ODE | [10 empty] | 6.76 | sphere
PbSe | 180 | 180 | 60 | 0 | 2.5 | PbO | 2.5 | Se | 156.25 | ODE | 2.492 | OLA | 2.803 | TOP | 11.123 | OA | [8 empty] | 7.92 | sphere
Rb3Sb2I9 | 230 | 230 | 1 | 0 | 0.016 | Rb2CO3 | 0.1 | SbI3 | 32.1875 | ODE | 1.22 | OLA | 0.059 | OA | 6.31 | OCTA | [8 empty] | 17 | sphere
Cs2InCl5-H2O | 230 | 230 | 0.0833 | 0 | 0.5 | InCl3 | 48.875 | ODE | 3.655 | OA | 3.0394 | OLA | 0.883 | HCl | 5.549 | H2O | 0.16 | Cs2CO3 | 0.25 | SbCl3 |  |  |  |  | 11.85 | cube
Cs3Cu2I5 | 260 | 260 | 0.167 | 0 | 0.15 | Cs2CO3 | 0.2 | CuAc | 6.302 | OA | 3.0394 | OLA | 31.25 | ODE | 0.71 | HI | 5.205 | H2O | [6 empty] | 22.39 | sphere
CdSe-2 | 300 | 300 | 10 | 0 | 1.34 | CdO | 1.2 | Se | 2.915 | TOP | 38.797 | TOPO | 2.7 | ODPOA | [10 empty] | 6.34 | sphere
CuInSe2 | 180 | 240 | 10 | 0 | 5 | CuCl | 5 | InCl3 | 10 | Se | 121.575 | OLA | 57.468 | DPP | [10 empty] | 7.5 | Irregular shape
ZnSe | 300 | 300 | 30 | 0 | 0.4 | ZnAc2 | 0.2 | Se | 24.30541 | PL | 3.04 | OLA | 0.288 | DPP | 0.632 | OA | [8 empty] | 4.66 | sphere
ZnS | 320 | 320 | 3 | 0 | 0.44 | ZnCl2 | 27.354 | OLA | 11.21 | TOP | 0.92 | (NH4)2S | [12 empty] | 5.5 | sphere
SnS-2 | 100 | 100 | 8 | 0 | 1 | SnCl2 | 0.5 | TTA | 12.5 | ODE | 7.598 | OLA | 6.726 | TOP | 7.1 | OA | [8 empty] | 10.4 | sphere
Cu | 320 | 320 | 2 | 0 | 1.01 | CuCl | 0.742 | ODA | 4.789 | squalane | 57.748 | OLA | 2.242 | TOP | [10 empty] | 33.06 | cube
PdPt | 80 | 80 | 480 | 0 | 0.315 | PVP | 610.433 | H2O | 0.032 | Na2PdCl4 | 0.032 | K2PtCl4 | [12 empty] | 18.17 | Irregular shape
PbTe | 230 | 230 | 6 | 0 | 1 | PbO | 1.5 | Te | 0.0512 | I2 | 39.6875 | ODE | 8.97 | TOP | 2.36 | OA | [8 empty] | 28.61 | sphere
In2O3 | 25 | 320 | 40 | 15 | 0.2 | InAc3 | 15.625 | ODE | 2.431 | OLA | 1.891 | OA | [12 empty] | 12.27 | sphere
PbSe | 180 | 180 | 40 | 0 | 5 | PbO | 5 | Se | 46.875 | ODE | 22.218 | OLA | 5.605 | TOP | 22.214 | OA | [8 empty] | 16.04 | rhombus
Ag2S | 170 | 170 | 30 | 0 | 1 | AgNO3 | 1 | GaCl3 | 0.45 | N-DPT | 25 | ODE | 3.04 | OLA | 3.15 | OA | [8 empty] | 11.38 | sphere
Zn3P2 | 25 | 150 | 60 | 12.5 | 1.41 | ZnMe2 | 0.92 | (TMS)3P | 8.968 | TOP | [14 empty] | 14.7 | Irregular shape
Co | 180 | 180 | 5 | 0 | 0.259 | TOPO | 0.319 | OA | 142.15 | DCB | 1.521 | Co2(CO)8 | [12 empty] | 10.8 | sphere
Pb | 25 | 120 | 60 | ? | 0.188 | PbI2 | 15.625 | ODE | 1.52 | OLA | 1.575 | OA | [12 empty] | 4 | sphere
CsBr | 120 | 120 | 5 | 0 | 0.1 | Cs2CO3 | 4.726 | OA | 6.25 | ODE | 3.0394 | OLA | 0.4 | ZnBr2 | [10 empty] | 30 | hexagon
CuInSe2 | 180 | 240 | 30 | 0 | 2 | CuCl | 2 | InCl3 | 4 | Se | 66.866 | OLA | 4 | DPP | [10 empty] | 8.1 | Irregular shape
PbS | 140 | 140 | 40 | 0 | 4 | PbO | 1 | S | 62.5 | ODE | 15.197 | OLA | 17.803 | OA | [10 empty] | 6.42 | sphere
Ag2S | 25 | 190 | 60 | 20 | 0.1 | Ag(S2CNEt2) | 5.2 | DT | 11.4 | OLA | [14 empty] | 13.81 | sphere
HgSe | 250 | 250 | 3 | 0 | 0.1 | HgI2 | 1 | NaBH4 | 0.1 | Se | 30.394 | OLA | [12 empty] | 17.02 | Irregular shape
PbSe | 25 | 180 | 5 | 25 | 1 | PbAc2 | 12.5 | ODE | 4.096 | OA | 1 | SeO2 | 17.936 | TOP | [10 empty] | 17.94 | cube
AgGaS2 | 90 | 280 | 120 | ? | 0.1 | Ag(S2CNEt2) | 0.1 | Ga(S2CNEt2)3 | 30.394 | OLA | [14 empty] | 18.4 | hexagon
CaF2 | 25 | 280 | 60 | 20 | 1 | CaTFA | 40 | OA | [16 empty] | 19.93 | rectangle
SnS-3 | 70 | 70 | 2 | 0 | 1.098 | SnAc2 | 6.302 | OA | 9.375 | ODE | 11.21 | TOP | 6.0787 | OLA | 0.54 | (NH4)2S | [8 empty] | 6 | sphere
Ag2S | 25 | 140 | 2 | 10 | 0.1 | Ag(S2CNEt2) | 49.41 | DT | [16 empty] | 2.8 | sphere
Cu3P | 25 | 285 | 0.0167 | 9.9 | 0.5 | CuBr | 12.005 | OLA | 2.4 | TOA | 1.5 | (NEt2)3P | [12 empty] | 14 | hexagon
CsPbI3-2 | 170 | 170 | 0.0833 | 0 | 0.188 | PbI2 | 0.03 | Cs2CO3 | 16.8 | ODE | 1.52 | OLA | 1.649 | OA | [10 empty] | 14.67 | cube
In2O3 | 280 | 280 | 120 | 0 | 0.2 | In(acac)3 | 0.2 | V(acac)3 | 45.59 | OLA | 15.754 | OA | [12 empty] | 8.62 | sphere
SmOF | 25 | 330 | 60 | 18 | 1 | SmTFA | 25 | OLA | 15 | OA | [14 empty] | 4.1 | sphere
Cs3Cu2Cl5 | 130 | 130 | 5 | 0 | 0.188 | CuCl2 | 1.65 | OA | 1.52 | OLA | 16.801 | ODE | 0.0235 | Cs2CO3 | [10 empty] | 24.57 | sphere
PbSe | 160 | 160 | 10 | 0 | 5 | PbO | 2.5 | Se | 46.875 | ODE | 5.015 | OLA | 2.803 | TOP | 22.214 | OA | [8 empty] | 10.06 | sphere
Cu2MnSnS4-1 | 25 | 230 | 90 | 0 | 1 | Cu(acac)2 | 0.5 | Mn(acac)2 | 0.497 | SnC8(acac)2 | 2.183 | S | 63.82 | ODA | [10 empty] | 10.26 | sphere
Ni | 250 | 250 | 20 | 0 | 4 | Ni(acac)2 | 314.3176 | DPE | 16 | OLA | 8 | TOP | 4 | OA | 10 | DT | [8 empty] | 12.8 | sphere
Cs2AgBiBr6 | 200 | 200 | 0.083 | 0 | 0.05 | Cs2CO3 | 0.1 | AgNO3 | 0.1 | BiBr3 | 1.84 | HBr | 15 | ODE | 3.04 | OLA | 3.31 | OA | [6 empty] | 10.72 | cube
AgInSe2-1 | 260 | 260 | 0.5 | 0 | 0.1875 | AgI | 0.3125 | InI3 | 1.6 | LiN(SiMe3)2 | 1 | Se | 16.815 | TOP | [10 empty] | 4.4 | Irregular shape
PbSe | 180 | 180 | 40 | 0 | 5 | PbO | 5 | Se | 120.3125 | ODE | 5.015 | OLA | 5.605 | TOP | 20.445 | OCTA | [8 empty] | 16.62 | rhombus
PbSe | 140 | 140 | 40 | 0 | 5 | PbO | 5 | Se | 120.1875 | ODE | 5.015 | OLA | 5.605 | TOP | 22.214 | OA | [8 empty] | 6.36 | sphere
InSb-2 | 25 | 200 | 5 | 13 | 0.3125 | In[N(SiMe3)2]3 | 0.25 | Sb(NMe2)3 | 11.21 | TOP | [14 empty] | 4.69 | Irregular shape
Ag2S | 25 | 250 | 60 | 15 | 0.1 | Ag(S2CNEt2) | 20 | ODE | 10 | ODA | 10 | OA | [12 empty] | 12.8 | sphere
Cs4PbBr6 | 25 | 25 | 10 | 0 | 0.0642 | Cs2CO3 | 47.894 | OA | 76.468 | hexane | 0.03 | PbBr2 | 12.916 | DMF | 0.089 | HBr | 0.152 | OLA | [6 empty] | 22.3 | Irregular shape
PbSe | 140 | 140 | 40 | 0 | 2.5 | PbO | 2.5 | Se | 156.25 | ODE | 2.492 | OLA | 2.803 | TOP | 11.123 | OA | [8 empty] | 9.17 | sphere
CsPbI3-2 | 180 | 180 | 0.0833 | 0 | 0.0235 | Cs2CO3 | 0.188 | PbO | 0.3948 | NH4I | 0.1692 | NH4Br | 16.8 | ODE | 1.52 | OLA | 1.649 | OA | [6 empty] | 13.41 | cube
Cs2InCl5-H2O | 230 | 230 | 0.0833 | 0 | 0.5 | InCl3 | 48.875 | ODE | 3.655 | OA | 3.0394 | OLA | 0.883 | HCl | 5.549 | H2O | 0.16 | Cs2CO3 | [6 empty] | 13 | hexagon
Ni2P | 25 | 150 | 0.0167 | 10 | 1 | Ni(CO)2TPP2 | 20 | OLA | 18.75 | ODE | [14 empty] | 11.61 | sphere
PbSe | 160 | 160 | 60 | 0 | 5 | PbO | 20 | Se | 46.875 | ODE | 5.015 | OLA | 22.421 | TOP | 22.214 | OA | [8 empty] | 7.7 | sphere
CH6NPbBr3 | 95 | 95 | 1 | 0 | 0.38 | OA | 18.75 | ODE | 0.06 | OCT-HBr | 0.032 | MABr | 0.037 | PbBr2 | 3.875 | DMF | [8 empty] | 2.4 | sphere
PbSe | 170 | 140 | 0.8 | 0 | 4 | PbO | 8.11 | Se | 50.875 | ODE | 28.47 | TBP | 8 | OA | [10 empty] | 3.9 | sphere
Cu2S | 25 | 200 | 20 | ? | 3 | Cu(acac)2 | 41.751 | DT | 60.787 | OLA | [14 empty] | 9.4 | sphere
Cs2AgBiCl6 | 160 | 160 | 0.5 | 0 | 0.71 | CsAc | 0.5 | AgAc | 0.25 | SbAc3 | 31.25 | ODE | 7.877 | OA | 2.006 | OLA | 3.94 | TMSCl | 0.25 | BiAc3 |  |  |  |  | 9.61 | cube
Cu | 105 | 190 | 30 | ? | 0.4 | Cu(acac)2 | 66.488 | DE | 1.2 | HDD | 0.4 | OA | 0.4 | OLA | [10 empty] | 23.95 | Irregular shape
MnS | 60 | 240 | 120 | 0 | 2 | MnCl2 | 2 | S | 45.59 | OLA | [14 empty] | 25.83 | rectangle
Cu3P | 25 | 280 | 0.0167 | 9.9 | 0.5 | CuCl | 15.15 | OLA | 1.5 | (NEt2)3P | [14 empty] | 23 | hexagon
InP | 170 | 170 | 60 | 0 | 1 | InCl3 | 1 | (NMe2)3P | 16.716 | OLA | [14 empty] | 3.45 | triangle
Ag2Te | 160 | 160 | 3 | 0 | 5 | AgCl | 2.5 | Te | 30.39 | OLA | 16.82 | TOP | [12 empty] | 10 | rectangle
PbSe | 220 | 220 | 10 | 0 | 5 | PbO | 5 | Se | 15.625 | ODE | 5.015 | OLA | 5.605 | TOP | 22.214 | OA | [8 empty] | 10.12 | sphere
Cu | 80 | 210 | 180 | 20 | 0.6 | CuBr | 6.0787 | OLA | 5 | TOPO | [14 empty] | 29.79 | cube
CsBr | 160 | 160 | 2 | 0 | 2.3979 | ZnBr2 | 9.118 | OLA | 106.592 | ODE | 2.364 | OA | 0.34 | Cs2CO3 | [10 empty] | 25.62 | hexagon
CsNiBr3 | 250 | 250 | 10 | 0 | 0.2 | Ni(acac)2 | 29.6875 | ODE | 2.836 | OA | 1.52 | OLA | 0.609 | NH4Br | 0.05 | Cs2CO3 | [8 empty] | 22.2 | Irregular shape
CdS-2 | 25 | 230 | 10 | 10 | 0.3 | CdSA2 | 0.15 | DBTU | 29.91957 | DE | 3 | OLA | [12 empty] | 2.2 | sphere
AgBiS2 | 25 | 240 | 60 | 10 | 0.05 | Ag(S2CNEt2) | 0.05 | Bi(S2CNEt2)3 | 20 | ODA | 20 | ODE | [12 empty] | 8.24 | sphere
Ni2P | 255 | 255 | 60 | 0 | 1.997 | Ni(acac)2 | 16.622 | DE | 6.0787 | OLA | 11.21 | TOP | 3.65 | (NEt2)3P | [10 empty] | 7.8 | sphere
PbTe | 240 | 225 | 5 | 0 | 0.334 | PbCl2 | 12.613 | OLA | 0.35 | Te | 1.569 | TOP | [12 empty] | 15.8 | cube
ZnTe-2 | 160 | 300 | 60 | 10 | 0.709 | ZnAc2 | 0.7 | SH | 0.5 | Te | 31.25 | ODE | 6.0787 | OLA | 1.121 | TOP | 6.302 | OA | [6 empty] | 18.96 | rod
Cs3Cu2I5 | 70 | 70 | 120 | 0 | 0.4 | CuI | 3.0394 | OLA | 3.225 | OA | 32.426 | ODE | 0.0235 | Cs2CO3 | [10 empty] | 14 | sphere
SnTe | 120 | 180 | 240 | 0 | 1 | SnI2 | 1 | Te | 15.197 | OLA | 11.437 | TOA | 1.121 | TOP | 0.00135 | DIP | [8 empty] | 33.29 | rod
Pd | 25 | 230 | 15 | 40 | 1 | Pd(acac)2 | 99.073 | DDE | 71.039 | TDE | 2.5 | TOP | 10 | OLA | [10 empty] | 2.7 | sphere
NiFe2O4 | 25 | 300 | 60 | 3 | 1.095 | NiOA2 | 2.19 | FeOA3 | 62.5 | ODE | 1.416 | OA | [12 empty] | 11.21 | sphere
CsPbBr3-2 | 185 | 185 | 1 | 0 | 0.188 | PbBr2 | 1.52 | OLA | 1.65 | OA | 16.801 | ODE | 0.0235 | Cs2CO3 | 0.094 | CeBr3 | [8 empty] | 13.51 | cube
Cu3N | 25 | 240 | 20 | 20 | 0.414 | Cu(NO3)2 | 9.276 | ODA | 6.0787 | OLA | [14 empty] | 23.92 | cube
PbSe | 160 | 160 | 20 | 0 | 5 | PbO | 5 | Se | 46.875 | ODE | 5.015 | OLA | 5.605 | TOP | 44.459 | OA | [8 empty] | 8.02 | sphere
ZnTe-1 | 280 | 270 | 3 | 0 | 1 | ZnEt2 | 1 | Te | 11.88125 | ODE | 3.71 | ODA | 2.242 | TOP | [10 empty] | 4.5 | sphere
CsPbI3-2 | 160 | 160 | 0.0833 | 0 | 0.376 | PbI2 | 62.5 | ODE | 7.877 | OA | 4.559 | OLA | 0.623 | Cs2CO3 | 0.01128 | AgI | [8 empty] | 10.97 | cube
PbSe | 140 | 140 | 90 | 0 | 2.5 | PbO | 2.5 | Se | 156.25 | ODE | 2.492 | OLA | 2.803 | TOP | 11.123 | OA | [8 empty] | 10.13 | sphere
Fe3O4 | 25 | 320 | 30 | 2.7 | 1 | FeOA3 | 1.098 | OA | 25.3125 | ODE | 0.0999 | GdOA3 | [12 empty] | 8.91 | cube
Cu2Se-1 | 300 | 300 | 5 | 0 | 0.9 | CuCl | 0.375 | Se | 0.125 | S | 10.9375 | ODE | 30.394 | OLA | [10 empty] | 8.61 | triangle
PbSe | 180 | 180 | 10 | 0 | 5 | PbO | 3.32 | Se | 46.875 | ODE | 5.015 | OLA | 3.722 | TOP | 22.214 | OA | [8 empty] | 26.42 | six-pointed star
SnS | 150 | 150 | 10 | 0 | 1 | SnCl4 | 9.375 | ODE | 2.242 | TOP | 3.151 | OA | 2 | TTA | 6.0787 | OLA | [8 empty] | 19.18 | cube
PbSe | 220 | 220 | 10 | 0 | 5 | PbO | 5 | Se | 47.34375 | ODE | 5.015 | OLA | 5.605 | TOP | 22.214 | OA | [8 empty] | 13.34 | cube
CuInS2-2 | 100 | 220 | 960 | 0 | 0.1 | CuI | 0.1 | InAc3 | 2.0876 | DT | 12.5 | ODE | [12 empty] | 6.91 | triangle
Cu2Se-1 | 250 | 250 | 10 | 0 | 0.5 | Cu(acac)2 | 0.25 | Se | 39.512 | OLA | [14 empty] | 11.56 | Irregular shape
NbS2-2 | 300 | 300 | 120 | 0 | 0.23 | NbCl5 | 16 | CS2 | 46.875 | ODE | 15.754 | OA | [12 empty] | 24 | sphere
PbSe | 200 | 200 | 60 | 0 | 2.5 | PbO | 2.5 | Se | 156.25 | ODE | 2.492 | OLA | 2.803 | TOP | 11.123 | OA | [8 empty] | 12.93 | sphere
CdS-1 | 25 | 230 | 30 | 20 | 1 | CdO | 5 | S | 99.20576 | PL | 4.484 | TOP | 9.453 | OA | [10 empty] | 5 | sphere
PbSe | 150 | 150 | 15 | 0 | 5 | PbO | 3 | Se | 46.875 | ODE | 5.015 | OLA | 3.363 | TOP | 22.214 | OA | [8 empty] | 11.53 | rhombus
FeS2 | 220 | 220 | 90 | 0 | 4 | S | 31.432 | DPE | 0.5 | FeCl2 | 44.525 | ODA | [12 empty] | 15 | Irregular shape
MnO | 25 | 310 | 60 | 30 | 0.5 | MnSA2 | 19.803125 | ODE | 2 | ODOH | [14 empty] | 18.86 | sphere
Cu2Te | 175 | 175 | 2 | 0 | 1 | Cu(acac)2 | 0.5 | Te | 1.55 | TOP | 31.51 | OA | 20.88 | DT | [10 empty] | 10.1 | sphere
Cs3Cu2Cl5 | 120 | 120 | 0.167 | 0 | 0.2 | CuAc2 | 3.004 | OA | 31.275 | ODE | 1.234 | NH4Cl | 3.0394 | OLA | 0.1 | Cs2CO3 | [8 empty] | 10.98 | sphere
PbS | 180 | 180 | 40 | 0 | 4 | PbO | 1 | S | 62.5 | ODE | 15.197 | OLA | 17.803 | OA | [10 empty] | 7.81 | sphere
Pd | 115 | 115 | 180 | 0 | 0.72 | PVP | 0.0527 | Na2PdCl4 | 31.606 | DEG | 0.282 | Na2SO4 | [12 empty] | 8.02 | Irregular shape
Ag | 50 | 50 | 0.5 | 0 | 0.17 | PVP | 0.766 | DIEA | 0.025 | AgNO3 | 117.015 | DMF | 0.01 | NaCl | [10 empty] | 16.3 | Irregular shape
Cs2SnCl6 | 220 | 220 | 2 | 0 | 0.36 | SnCl2 | 3.0394 | OLA | 3.655 | OA | 45.75 | ODE | 0.16 | Cs2CO3 | 0.018 | SbCl3 | [8 empty] | 20.51 | Irregular shape
ZnSe | 25 | 295 | 60 | ? | 0.4 | ZnSA2 | 0.2 | Se | 81.25 | ODE | [14 empty] | 5.6 | sphere
GeTe | 220 | 220 | 3 | 0 | 1.4 | Ge[N(SiMe3)2]2 | 1.2 | Te | 15.625 | ODE | 60.787 | OLA | 2.69 | TOP | 4.175 | DT | [8 empty] | 13.37 | Irregular shape
Pd | 25 | 280 | 30 | 15 | 0.25 | Pd(acac)2 | 31.25 | ODE | 2.5 | TOP | 2.5 | OLA | [12 empty] | 5.2 | sphere
CsPbBr3-2 | 165 | 165 | 0.0167 | 0 | 0.188 | PbBr2 | 1.672 | OLA | 0.0234 | Cs2CO3 | 3.228 | OA | 16.799 | ODE | 0.0039 | BiBr3 | [8 empty] | 9.83 | cube
Cu3P | 25 | 273 | 0.0167 | 9.9 | 0.5 | CuCl | 12.005 | OLA | 2.4 | TOA | 1.5 | (NEt2)3P | [12 empty] | 16 | Irregular shape
Fe3O4 | 25 | 320 | 30 | 2.7 | 0.944 | FeOA3 | 1.098 | OA | 25.3125 | ODE | 0.15 | GdOA3 | [12 empty] | 8.01 | cube
Cu3SbSe4 | 180 | 180 | 0.0166 | 0 | 1.5 | CuCl2 | 0.5 | SbCl3 | 9.6 | Se | 131.25 | ODE | 15 | HDA | [10 empty] | 13.39 | Irregular shape
CoNi2S4 | 190 | 190 | 300 | 0 | 0.2 | Ni(acac)2 | 0.066 | Co(acac)2 | 30.394 | OLA | 1.056 | DT | [12 empty] | 5.7 | Irregular shape
Cu2S | 25 | 200 | 90 | ? | 3 | Cu(acac)2 | 62.627 | DT | 45.59 | OLA | [14 empty] | 17.4 | sphere
Cs4CuSb2Cl12 | 180 | 180 | 0.0833 | 0 | 0.355 | CsAc | 0.125 | CuAc2 | 0.25 | SbAc3 | 3.799 | OLA | 0.63 | OA | 15.625 | ODE | 1.97 | TMSCl | [6 empty] | 12.5 | sphere
CdSe-1 | 280 | 280 | 0.83 | 0 | 0.8 | CdO | 0.4 | Se | 68.75 | ODE | 2.4 | MA | [12 empty] | 3.1 | sphere
PbSe | 240 | 240 | 90 | 0 | 5 | PbO | 5 | Se | 120.3125 | ODE | 5.015 | OLA | 5.605 | TOP | 22.214 | OA | [8 empty] | 26.14 | cube
PbS | 130 | 110 | 10 | 0 | 0.8 | PbO | 0.4 | (TMS)2S | 37.5 | ODE | 1.6 | OA | [12 empty] | 2.9 | Irregular shape
Cs2SnI6 | 220 | 220 | 0.017 | 0 | 0.0125 | Cs2CO3 | 0.187 | SnI4 | 31.875 | ODE | 0.039 | OA | [12 empty] | 40.3 | Irregular shape
PbSe | 200 | 200 | 40 | 0 | 5 | PbO | 5 | Se | 15.625 | ODE | 5.015 | OLA | 5.605 | TOP | 22.214 | OA | [8 empty] | 13.34 | sphere
Zn3As2 | 250 | 200 | 30 | 0 | 0.25 | ZnSA2 | 0.225 | (TMS)3As | 25 | ODE | 3.343 | OLA | 4.5 | TOP | [10 empty] | 3.5 | Irregular shape
Pd | 25 | 80 | 180 | ? | 0.945 | PVP | 610.433 | H2O | 0.341 | LAA | 5.042 | KBr | 0.194 | Na2PdCl4 | [10 empty] | 20.31 | cube
PbSe | 140 | 140 | 20 | 0 | 5 | PbO | 5 | Se | 15.625 | ODE | 5.015 | OLA | 5.605 | TOP | 22.214 | OA | [8 empty] | 6 | sphere
Cu2FeSnS4-1 | 280 | 280 | 60 | 0 | 1.5 | Cu(acac)2 | 0.5 | Fe(acac)2 | 0.75 | SnCl2 | 4 | S | 42.551 | OLA | [10 empty] | 15.61 | Irregular shape
PbSe | 140 | 126 | 0.5 | 0 | 0.5 | PbCl2 | 1.48 | Se | 28.06 | OLA | [14 empty] | 4.4 | sphere
LaS2 | 45 | 255 | 60 | 0 | 1 | LaI3 | 5 | S | 30.394 | OLA | [14 empty] | 13.09 | cube
Cs3Cu2I5 | 70 | 70 | 0.167 | 0 | 6 | CuI | 16.4 | OLA | 19.073 | OA | 335.331 | ODE | 0.614 | Cs2CO3 | [10 empty] | 20.39 | rectangle
PbSe | 180 | 180 | 40 | 0 | 2.5 | PbO | 2.5 | Se | 156.25 | ODE | 2.492 | OLA | 2.803 | TOP | 11.123 | OA | [8 empty] | 7.53 | sphere
PbSe | 200 | 200 | 40 | 0 | 5 | PbO | 5 | Se | 47.34375 | ODE | 5.015 | OLA | 5.605 | TOP | 22.214 | OA | [8 empty] | 12.4 | sphere
PbTe | 170 | 170 | 10 | 0 | 3 | Pb(NO3)2 | 3 | Te | 18.75 | ODE | 6.73 | TOP | 9.45 | OA | [10 empty] | 10.83 | cube
Pt | 25 | 300 | 60 | 5 | 0.5 | Pt(acac)2 | 0.5 | Cu(acac)2 | 60.787 | OLA | [14 empty] | 6 | sphere
Cu7S4 | 25 | 80 | 60 | 10 | 0.3 | CuSA2 | 0.6 | DBTU | 1.8 | OLA | 0.05 | DT | [12 empty] | 13.3 | sphere
Fe3O4 | 25 | 300 | 60 | 20 | 3 | Fe(acac)3 | 62.94764 | DBE | 54.709 | OLA | [14 empty] | 9 | sphere
Pt | 25 | 300 | 60 | 5 | 0.5 | Pt(acac)2 | 0.5 | Co(acac)2 | 60.787 | OLA | 1.1 | BBA | [12 empty] | 3.5 | sphere
CH6NPbI3 | 25 | 25 | 20 | 0 | 0.1 | PbI2 | 0.08 | MAI | 0.63 | OA | 0.06 | OCT | 38.295 | ACN | 94.639 | toluene | [8 empty] | 13.3 | Irregular shape
PbS | 160 | 160 | 2 | 0 | 5 | PbO | 5 | S | 93.75 | ODE | 2.803 | TOP | 7.184 | DPP | 22.214 | OA | [8 empty] | 17.04 | rectangle
PbSe | 160 | 160 | 40 | 0 | 5 | PbCl2 | 5 | Se | 120.3125 | ODE | 5.015 | OLA | 5.605 | TOP | 22.214 | OA | [8 empty] | 20.37 | sphere
PbSe | 200 | 200 | 60 | 0 | 5 | PbO | 5 | Se | 15.625 | ODE | 5.015 | OLA | 5.605 | TOP | 22.214 | OA | [8 empty] | 13.77 | sphere
PbS | 100 | 100 | 30 | 0 | 0.06 | PbI2 | 10.118 | BLAM | 116.24 | DMF | 0.01 | N-DPT | [12 empty] | 6.3 | Irregular shape
PbSe | 200 | 200 | 20 | 0 | 5 | PbO | 5 | Se | 31.25 | ODE | 5.015 | OLA | 5.605 | TOP | 22.214 | OA | [8 empty] | 11.5 | sphere
Cs2SnI6 | 220 | 220 | 30 | 0 | 0.02 | SnI4 | 0.252 | Cs2CO3 | 15.625 | ODE | 1.891 | OA | 1.824 | OLA | [10 empty] | 33.85 | cube
PbSe | 220 | 220 | 40 | 0 | 5 | PbO | 5 | Se | 47.34375 | ODE | 5.015 | OLA | 5.605 | TOP | 22.214 | OA | [8 empty] | 15.22 | cube
Pd | 130 | 130 | 180 | 0 | 0.27 | PVP | 0.00527 | Na2PdCl4 | 31.606 | DEG | [14 empty] | 16.26 | Irregular shape
Cs2AgInCl6 | 260 | 260 | 0.0833 | 0 | 0.36 | AgNO3 | 0.36 | InCl3 | 0.0036 | BiCl3 | 0.036 | Tb(NO3)3 | 3.0394 | OLA | 2.472 | HCl | 15.538 | H2O | 45.75 | ODE | 3.655 | OA | 0.16 | Cs2CO3 | 12.21 | cube
Cu2GeSe3 | 160 | 280 | 120 | 0 | 1 | Cu(acac)2 | 1 | GeCl4 | 0.666 | S | 1.333 | Se | 36.472 | OLA | [10 empty] | 15.29 | hexagon
PbSe | 170 | 140 | 0.8 | 0 | 4 | PbO | 8.11 | Se | 50.875 | ODE | 15.54 | TOP | 8 | OA | [10 empty] | 4.4 | sphere
PbSe | 180 | 180 | 2 | 0 | 5 | PbO | 5 | Se | 46.875 | ODE | 5.015 | OLA | 5.605 | TOP | 66.673 | OA | [8 empty] | 12.14 | sphere
Cs5Cu3Cl6I2 | 80 | 80 | 0.333 | 0 | 0.3 | CuAc2 | 0.2 | InCl3 | 4.176 | OLA | 0.198 | HI | 1.448 | H2O | 4.951 | OA | 29.464 | ODE | 0.358 | Cs2CO3 |  |  |  |  | 20.83 | sphere
FeTe2 | 200 | 200 | 30 | 0 | 0.2 | TeO2 | 8.35 | DT | 21.276 | OLA | 0.1 | FeCl2 | [12 empty] | 6.3 | Irregular shape
CaF2 | 25 | 310 | 60 | 10 | 4 | CaTFA | 126.036 | OA | 60.787 | OLA | 62.5 | ODE | [12 empty] | 7.1 | sphere
SnSe | 105 | 105 | 2 | 0 | 2 | Sn[N(SiMe3)2]2 | 2 | Se | 70.575 | OLA | 4.484 | TOP | 9.453 | OA | [10 empty] | 5.91 | sphere
CsPbBr3-1 | 90 | 90 | 0.167 | 0 | 0.188 | PbBr2 | 0.912 | OLA | 0.0303 | Cs2CO3 | 16.782 | ODE | 1.984 | OA | [10 empty] | 2.4 | sphere
CuInSe2 | 200 | 200 | 10 | 0 | 0.2 | CuI | 0.2 | InAc3 | 0.55 | Se | 6.25 | ODE | 6.0787 | OLA | 3.161 | DPP | [8 empty] | 4.47 | Irregular shape
Cu7S4 | 180 | 180 | 40 | 0 | 0.5 | CuCl2 | 10 | TBDS | 44.862 | OLA | [14 empty] | 19.3 | sphere
PbSe | 220 | 220 | 5 | 0 | 5 | PbO | 5 | Se | 47.34375 | ODE | 5.015 | OLA | 5.605 | TOP | 22.214 | OA | [8 empty] | 10.51 | sphere
MnS-2 | 25 | 350 | 120 | ? | 0.095 | (TMEDA)Mn(SCOC6H5)2 | 3.125 | ODE | 0.912 | OLA | [14 empty] | 23.96 | hexagon
PbSe | 180 | 180 | 20 | 0 | 5 | PbO | 3.32 | Se | 46.875 | ODE | 5.015 | OLA | 3.722 | TOP | 22.214 | OA | [8 empty] | 36.54 | six-pointed star
Ag2S | 30 | 30 | 5 | 0 | 4.16 | AgCl | 6.726 | TOP | 15.197 | OLA | 0.26 | (NH4)2S | [12 empty] | 2.1 | sphere
Pb | 278 | 278 | 12 | 0 | 99.732 | DE | 1.8 | ODOH | 1.48 | TOP | 1.48 | OCEA | 1.48 | Pb(Et)4 | [10 empty] | 20 | sphere
CdSe-1 | 250 | 250 | 0.167 | 0 | 0.3 | CdSA2 | 0.45 | Se | 18.692 | OLA | 19.771 | TBP | 12.932 | TOPO | [10 empty] | 2 | sphere
Cu2Se-1 | 25 | 220 | 10 | 0 | 0.2 | CuSA2 | 0.2 | Se | 18.75 | ODE | 1.2 | OLA | 1.2 | SA | [10 empty] | 4.01 | triangle
Zn3P2 | 320 | 348 | 300 | 0 | 0.975 | ZnMe2 | 22.42 | TOP | [16 empty] | 3.7 | Irregular shape
PbSe | 140 | 140 | 60 | 0 | 5 | PbO | 5 | Se | 120.1875 | ODE | 5.015 | OLA | 5.605 | TOP | 22.214 | OA | [8 empty] | 6.7 | sphere
CsPbI3-2 | 145 | 145 | 0.33 | 0 | 0.03 | Cs2CO3 | 0.188 | PbI2 | 16.778125 | ODE | 1.52 | OLA | 1.672 | OA | [10 empty] | 8.1 | cube
PbSe | 160 | 160 | 40 | 0 | 5 | PbO | 5 | Se | 15.625 | ODE | 5.015 | OLA | 5.605 | TOP | 22.214 | OA | [8 empty] | 19.36 | sphere
CuFeS2 | 210 | 255 | 90 | 0 | 0.175 | Cu(acac)2 | 0.25 | Fe(acac)3 | 0.25 | DPDS | 27.354 | OLA | 3.151 | OA | [10 empty] | 23.06 | cube
MnS | 250 | 250 | 2 | 0 | 0.442 | MnCl2 | 36.472 | OLA | 6.302 | OA | 0.92 | (NH4)2S | [12 empty] | 14.43 | rectangle
Rb2ZnCl4 | 150 | 150 | 0.0833 | 0 | 0.38 | ZnCl2 | 37.109 | ODE | 3.545 | OA | 3.0394 | OLA | 0.119 | Rb2CO3 | 0.02 | CuCl | [8 empty] | 20.32 | cube
CdSe-1 | 255 | 255 | 0.17 | 0 | 0.39 | CdO | 0.125 | Se | 39.52854 | PL | 0.247 | TBP | 5.624 | SA | [10 empty] | 2.6 | sphere
Cu | 25 | 155 | 60 | 2 | 0.125 | Cu(acac)2 | 31.432 | DPE | 37.992 | OLA | 2 | TDOH | [12 empty] | 9 | sphere
PbSe | 160 | 160 | 60 | 0 | 5 | PbO | 5 | Se | 46.875 | ODE | 5.015 | OLA | 5.605 | TOP | 66.673 | OA | [8 empty] | 12.37 | sphere
CdSe-1 | 280 | 280 | 0.33 | 0 | 0.8 | CdO | 0.4 | Se | 68.75 | ODE | 2.4 | MA | [12 empty] | 2.5 | sphere
PbSe | 180 | 180 | 40 | 0 | 5 | PbO | 5 | Se | 31.25 | ODE | 5.015 | OLA | 5.605 | TOP | 22.214 | OA | [8 empty] | 11.21 | sphere
PbSe | 160 | 160 | 20 | 0 | 5 | PbO | 5 | Se | 31.25 | ODE | 5.015 | OLA | 5.605 | TOP | 22.214 | OA | [8 empty] | 10.88 | sphere
Cu2ZnSnS4-2 | 100 | 250 | 60 | 0 | 5.4 | CuCl2 | 1.8 | SnCl4 | 4.8 | ZnO | 5 | DT | 50 | t-DT | 79.215625 | ODE | 24.0383 | OLA | [6 empty] | 12.31 | sphere
Cs2NaBiCl6 | 25 | 25 | 0.167 | 0 | 0.473 | OA | 65.822 | ISA | 1.41 | DMSO | 0.004 | CsCl | 0.0015 | BiCl3 | 0.002 | NaCl | 0.0005 | SbCl3 | [6 empty] | 7.03 | sphere
CH6NPbBr3 | 25 | 25 | 60 | 0 | 94.639 | toluene | 0.029 | MACl | 0.0288 | PbBr2 | 11.699 | DMF | 0.022 | OCT | 0.285 | OA | 0.0072 | MnCl2 | [6 empty] | 6.9 | sphere
AgInTe2 | 240 | 240 | 0.333 | 0 | 0.075 | AgI | 0.25 | InI3 | 3.2 | LiN(SiMe3)2 | 1 | Te | 18.609 | TOP | [10 empty] | 4.91 | Irregular shape
Cu2ZnSnS4 | 25 | 240 | 30 | 15 | 0.2 | Cu(acac)2 | 0.125 | ZnAc2 | 0.1 | SnCl2 | 0.4 | TTA | 30.394 | OLA | [10 empty] | 6.98 | Irregular shape
Fe | 200 | 200 | 20 | 0 | 62.5 | ODE | 0.912 | OLA | 2.7 | Fe(CO)5 | [14 empty] | 15 | sphere
Cs2AgInCl6 | 260 | 260 | 0.0833 | 0 | 0.36 | AgNO3 | 0.36 | InCl3 | 0.0036 | BiCl3 | 3.0394 | OLA | 2.472 | HCl | 15.538 | H2O | 45.75 | ODE | 3.655 | OA | 0.16 | Cs2CO3 |  |  | 13.23 | cube
Cu12Sb4S13 | 190 | 190 | 0.0166 | 0 | 0.56 | CuCl | 0.56 | SbCl3 | 0.31 | (TMS)2S | 19.803125 | ODE | 3.73 | OLA | 3.54 | OA | [8 empty] | 6.4 | sphere
Cs2AgBiCl6 | 105 | 105 | 0.083 | 0 | 0.25 | Cs2CO3 | 0.24 | AgAc | 0.25 | BiAc3 | 1.72 | BC | 28.289 | DPE | 1.52 | OLA | 3.15 | OA | [6 empty] | 9.03 | cube
Cs2AgBiBr6 | 200 | 200 | 3 | 0 | 0.2 | BiBr3 | 0.11 | AgBr | 1.5 | OLA | 1.594 | OA | 16.782 | ODE | 0.0272 | Cs2CO3 | [8 empty] | 2.67 | cube
PbSe | 180 | 180 | 20 | 0 | 4 | PbO | 6 | Se | 37.5 | ODE | 4.012 | OLA | 6.726 | TOP | 17.771 | OA | [8 empty] | 36.07 | six-pointed star
Ag | 25 | 100 | 70 | ? | 0.01 | AgNO3 | 0.05 | SDS | 2830.189 | H2O | 0.01 | Na-CIT | [12 empty] | 33.1 | Irregular shape
AgInTe2 | 200 | 200 | 0.2 | 0 | 0.025 | Ag2O | 0.05 | InAc3 | 0.11 | Te | 16.09375 | ODE | 0.112 | TOP | 1.0438 | DT | [8 empty] | 13 | Irregular shape
Cu2GeS3 | 25 | 240 | 0.0167 | 14.67 | 0.3 | GeO2 | 2.67 | TGA | 10.27 | NH3-H2O | 30.394 | OLA | 0.6 | CuCl | [10 empty] | 12.41 | Irregular shape
Ag2S | 25 | 210 | 60 | 10 | 0.1 | Ag(S2CNEt2) | 49.41 | DT | [16 empty] | 5.4 | sphere
CdTe-1 | 220 | 200 | 60 | 0 | 0.8 | CdO | 0.4 | Te | 22.3213 | PL | 3.2 | OA | 7.288 | DOPO | [10 empty] | 6.02 | sphere
PbSe | 170 | 140 | 4 | 0 | 4 | PbO | 8.11 | Se | 50.875 | ODE | 28.47 | TBP | 8 | OA | [10 empty] | 4.7 | sphere
YOF | 25 | 310 | 60 | 18 | 1 | YTFA | 25 | OLA | 15 | OA | [14 empty] | 10.2 | sphere
Ag2Se | 140 | 140 | 2 | 0 | 0.2 | AgNO3 | 0.1 | Se | 9.12 | OLA | 0.23 | TOP | [12 empty] | 5.1 | sphere
PbSe | 180 | 180 | 20 | 0 | 5 | PbO | 5 | Se | 46.875 | ODE | 5.605 | TOP | 22.214 | OA | [10 empty] | 31.23 | four-pointed star
CuInSe2 | 145 | 145 | 60 | 0 | 1 | CuCl | 1 | InCl3 | 2 | Se | 45.59 | OLA | 2 | DPP | [10 empty] | 3 | Irregular shape
Cs3Cu2I5 | 70 | 70 | 60 | 0 | 0.4 | CuI | 3.0394 | OLA | 3.225 | OA | 32.426 | ODE | 0.0235 | Cs2CO3 | [10 empty] | 16.6 | sphere
CsPbBr3-1 | 170 | 170 | 0.0833 | 0 | 0.188 | PbBr2 | 16.875 | ODE | 0.05 | CsAc | 1.5 | HA | 1.5 | OLA | [10 empty] | 14.67 | cube
Cu3P | 370 | 350 | 0.167 | 0 | 0.4 | CuCl | 4.48 | TOP | 2.4 | OLA | 2.4 | OCT | 7.759 | TOPO | [10 empty] | 7.42 | sphere
SnS | 150 | 150 | 5 | 0 | 1 | SnCl4 | 9.375 | ODE | 2.242 | TOP | 3.151 | OA | 0.33 | TTA | 6.0787 | OLA | [8 empty] | 16.25 | cube
Co2NiS4 | 25 | 170 | 120 | 5 | 0.44 | Ni(acac)2 | 0.88 | Co(acac)2 | 1.756 | LCEE | 0.22 | S | 97.26 | OLA | 25.207 | OA | [8 empty] | 8.9 | Irregular shape
CdSe-1 | 250 | 250 | 15 | 0 | 0.1 | CdSA2 | 0.05 | Se | 10.9375 | ODE | 0.6 | TOP | [12 empty] | 4.95 | sphere
CsSnBr3 | 240 | 240 | 0.167 | 0 | 0.56 | SnC2O4 | 1.12 | NH4Br | 27.273 | ODE | 6.531 | OA | 6.0787 | OLA | 0.0454 | Cs2CO3 | [8 empty] | 12.63 | cube
CdSe-2 | 300 | 300 | 200 | 0 | 1.35 | CdMe2 | 1 | Se | 20.707 | HDA | 13.425 | TOP | 25.865 | TOPO | [10 empty] | 4.35 | sphere
Si | 25 | 25 | 180 | 0 | 0.8 | SiCl4 | 1.6 | LiAlH4 | 946.3859 | toluene | 2.743 | TOAB | [12 empty] | 1.8 | sphere
CdSe-1 | 280 | 280 | 0.5 | 0 | 0.8 | CdO | 0.4 | Se | 68.75 | ODE | 2.4 | MA | [12 empty] | 2.8 | sphere
ZnS-1 | 45 | 300 | 120 | ? | 9.76 | OA | 9.902 | ODE | 3 | S | 0.5 | ZnEt2 | [12 empty] | 10 | sphere
PbSe | 140 | 140 | 40 | 0 | 5 | PbO | 5 | Se | 31.25 | ODE | 5.015 | OLA | 5.605 | TOP | 22.214 | OA | [8 empty] | 6.12 | sphere
PbSe | 170 | 170 | 8 | 0 | 0.986 | PbO | 9.579 | squalane | 3.151 | OA | 3 | Se | 10.952 | (NEt2)3P | [10 empty] | 9.74 | rod
InP | 220 | 220 | 0.5 | 0 | 0.9 | InCl3 | 0.9 | ZnCl2 | 1.4 | (NMe2)3P | 15.2 | OLA | [12 empty] | 2.1 | Irregular shape
Cu | 25 | 230 | 150 | 5 | 0.4 | Cu(acac)2 | 30.394 | OLA | [16 empty] | 13.15 | sphere
PbS | 150 | 150 | 0.5 | 0 | 2 | PbO | 0.4 | (TMS)2S | 198.4375 | ODE | 3.94 | OA | [12 empty] | 3.9 | sphere
CdS-2 | 25 | 230 | 120 | 10 | 0.3 | CdSA2 | 0.15 | DBTU | 29.91957 | DE | 3 | OLA | [12 empty] | 3.1 | sphere
Cs2NaYCl6 | 160 | 200 | 10 | 0 | 0.625 | Y(acac)3 | 0.75 | CsAc | 0.4 | NaAc | 18.75 | ODE | 7.877 | OA | 1.976 | OLA | 3.152 | TMSCl | [6 empty] | 14.83 | rectangle
PbSe | 240 | 215 | 5 | 0 | 0.5 | PbCl2 | 1.48 | Se | 28.06 | OLA | [14 empty] | 13.65 | cube
Cs2AgBiCl6 | 140 | 140 | 0.167 | 0 | 0.71 | CsAc | 0.5 | AgAc | 0.5 | BiAc3 | 31.25 | ODE | 8.822 | OA | 1.915 | OLA | 2.7 | TMSCl | [6 empty] | 8.91 | cube
Co2NiS4 | 25 | 170 | 30 | 5 | 0.44 | Ni(acac)2 | 0.88 | Co(acac)2 | 1.756 | LCEE | 0.22 | S | 97.26 | OLA | 25.207 | OA | [8 empty] | 9.8 | Irregular shape
InP | 280 | 260 | 40 | 0 | 4 | InAc3 | 0.2 | (TMS)3P | 312.5 | ODE | 22.42 | TOP | 12 | PA | [10 empty] | 2.7 | Irregular shape
SnTe | 170 | 140 | 1.5 | 0 | 0.4 | Sn[N(SiMe3)2]2 | 0.73 | Te | 18.75 | ODE | 42.551 | OLA | 2.242 | TOP | [10 empty] | 9.76 | sphere
PbS | 130 | 130 | 0.3 | 0 | 2.106 | PbO | 1 | (TMS)2S | 59.6875 | ODE | 6.318 | OA | [12 empty] | 2.48 | sphere
PbSe | 160 | 160 | 5 | 0 | 5 | PbCl2 | 5 | Se | 120.3125 | ODE | 5.015 | OLA | 5.605 | TOP | 22.214 | OA | [8 empty] | 18.54 | sphere
Cu | 100 | 100 | 360 | 0 | 277.469 | H2O | 0.373 | HDA | 0.139 | GLU | 0.0616 | CuCl2 | 0.00031 | Na2PdCl4 | 0.123 | NaBr | [8 empty] | 39.77 | Irregular shape
PbSe | 100 | 100 | 5 | 0 | 1 | PbO | 0.25 | (TMS)2Se | 52.09375 | ODE | 2.5 | OA | [12 empty] | 1.93 | sphere
CuInSe2 | 180 | 220 | 2 | 0 | 5 | Cu(acac)2 | 5 | In(acac)3 | 10 | Se | 62.5 | ODE | 40.0355 | TBP | 41.751 | DT | [8 empty] | 1.1 | Irregular shape
PbS | 130 | 100 | 5 | 0 | 2 | PbAc2 | 0.86 | (TMS)2S | 46.875 | ODE | 4.06 | TOP | 7.56 | OA | [10 empty] | 3.5 | sphere
Ge | 25 | 260 | 73 | 2 | 0.1 | GeI4 | 30.394 | OLA | 4.71 | HMDS | 1.121 | TOP | 1.575 | OA | [10 empty] | 24.73 | cube
Pd | 25 | 240 | 30 | 15 | 0.25 | Pd(acac)2 | 31.25 | ODE | 1.25 | TOP | 2.5 | OLA | [12 empty] | 3.2 | sphere
CdS-1 | 280 | 200 | 8.33 | 0 | 0.4 | CdO | 0.28 | S | 31.53255 | PL | 3.52 | SA | [12 empty] | 3.66 | sphere
Cs3Cu2I5 | 70 | 70 | 30 | 0 | 0.4 | CuI | 3.0394 | OLA | 3.225 | OA | 32.426 | ODE | 0.0235 | Cs2CO3 | [10 empty] | 11.4 | sphere
PbSe | 180 | 180 | 120 | 0 | 5 | PbO | 5 | Se | 120.1875 | ODE | 5.015 | OLA | 5.605 | TOP | 22.214 | OA | [8 empty] | 16.87 | sphere
PbS | 130 | 130 | 0.3 | 0 | 2.106 | PbO | 1 | (TMS)2S | 59.6875 | ODE | 29.484 | OA | [12 empty] | 5.22 | sphere
Pd | 25 | 290 | 15 | 40 | 1 | Pd(acac)2 | 55.253 | TDE | 81.25 | ODE | 5 | TOP | 10 | OLA | 10 | OA | [8 empty] | 8.2 | sphere
CdTe-2 | 220 | 220 | 5 | 0 | 0.2 | CdCl2 | 0.1 | TeO2 | 19.76 | OLA | 6.26 | DT | [12 empty] | 3.6 | sphere
HgTe | 80 | 80 | 3 | 0 | 1.26 | HgCl2 | 0.315 | Te | 140.72 | OLA | 1.41 | TOP | [12 empty] | 6.76 | triangle
Ag2S | 50 | 80 | 2 | 0 | 1 | AgNO3 | 1 | TTA | 21.28 | OLA | 4.48 | TOP | [12 empty] | 2 | sphere
InP | 25 | 270 | 960 | ? | 4.52 | InCl3 | 4 | (TMS)3P | 33.631 | TOP | 3.88 | TOPO | [12 empty] | 4.18 | sphere
Cu7S4 | 50 | 185 | 120 | 6.75 | 10.101 | CuCl | 23.403 | OLA | 10.3125 | ODE | 5 | S | [12 empty] | 7.4 | sphere
Cs3Cu2I5 | 70 | 70 | 0.5 | 0 | 0.233 | Cs2CO3 | 1.52 | OLA | 2.31 | OA | 40 | ODE | 0.4 | CuI | 0.04 | MgI2 | [8 empty] | 19.34 | hexagon
CdS-1 | 60 | 80 | 2640 | 0 | 4 | CdO | 31.19 | S | 12.71 | DEA | 24.28 | TOP | 12.64 | NA_ | [10 empty] | 3.6 | Irregular shape
ZnO | 25 | 295 | 60 | 15 | 0.569 | Zn(acac)2 | 36.71946 | DBE | 3.982 | DODA | 1.42 | HDD | [12 empty] | 5.94 | Irregular shape
CH6NPbI3 | 25 | 25 | 10 | 0 | 0.058 | HDA-HI | 0.315 | OA | 6.25 | ODE | 0.063 | MAI | 0.05 | PbI2 | 1.292 | DMF | 62.825 | CHCl3 | [6 empty] | 35.98 | Irregular shape
Ni | 250 | 250 | 20 | 0 | 4 | Ni(acac)2 | 314.3176 | DPE | 8 | TOA | 4 | TOP | 4 | OA | 10 | DT | [8 empty] | 16.3 | sphere
CH6NPbBr3 | 25 | 25 | 60 | 0 | 94.639 | toluene | 0.029 | MACl | 0.0252 | PbBr2 | 11.699 | DMF | 0.022 | OCT | 0.285 | OA | 0.0108 | MnCl2 | [6 empty] | 6 | sphere
Pd2Sn | 25 | 235 | 20 | 0 | 0.139 | PdBr2 | 0.0676 | SnAc2 | 27.354 | OLA | 0.191 | TOP | 0.0473 | OA | [10 empty] | 13.57 | rod
GeTe | 220 | 220 | 1 | 0 | 1.4 | Ge[N(SiMe3)2]2 | 1.2 | Te | 15.625 | ODE | 60.787 | OLA | 2.69 | TOP | 4.175 | DT | [8 empty] | 3.19 | triangle
PbTe | 180 | 180 | 3 | 0 | 1.49 | PbAc2 | 2 | Te | 31.25 | ODE | 4.48 | TOP | 4.73 | OA | [10 empty] | 21.44 | cube
Cu2S | 225 | 205 | 2.5 | 0 | 0.5 | CuCl | 0.4 | Se | 0.1 | S | 33.433 | OLA | 12.604 | OA | [10 empty] | 5.4 | sphere
InP | 50 | 50 | 30 | 0 | 0.05 | InCl3 | 0.025 | Na3P | 13873.47 | H2O | 0.075 | MHA | [12 empty] | 4.02 | sphere
PbSe | 160 | 160 | 10 | 0 | 3 | PbO | 3 | Se | 46.875 | ODE | 3.039 | OLA | 3.363 | TOP | 13.328 | OA | [8 empty] | 5.68 | sphere
PbSe | 180 | 180 | 20 | 0 | 5 | PbO | 2.5 | Se | 46.875 | ODE | 5.015 | OLA | 2.803 | TOP | 22.214 | OA | [8 empty] | 28.06 | four-pointed star
Cu2FeSnS4-2 | 150 | 210 | 30 | 0 | 1 | Cu(acac)2 | 0.5 | Fe(acac)3 | 0.5 | SnCl4 | 1.545 | DT | 11.175 | t-DT | 30.394 | OLA | [8 empty] | 16.78 | rectangle
Pd | 105 | 105 | 30 | 0 | 0.72 | PVP | 0.0527 | Na2PdCl4 | 31.606 | DEG | 0.282 | Na2SO4 | [12 empty] | 5.41 | sphere
Cu3Se2 | 180 | 180 | 2 | 0 | 0.5 | CuCl | 3.2 | Se | 43.75 | ODE | 5 | HDA | [12 empty] | 14.79 | sphere
SnSe | 160 | 160 | 5 | 0 | 1 | SnOct2 | 1 | SeO2 | 31.25 | ODE | 24.011 | OLA | 15.754 | OA | 12.525 | DT | [8 empty] | 17.49 | rod
Cu2Se | 220 | 180 | 1.5 | 0 | 1 | CuCl | 2 | Se | 91.181 | OLA | 10.346 | TOPO | [12 empty] | 6.73 | sphere
AgInS2-1 | 150 | 180 | 60 | 0 | 0.17 | AgNO3 | 0.59 | InCl3 | 1.5 | S | 46.875 | ODE | 3.0394 | OLA | 1 | DT | [8 empty] | 7 | sphere
PbS | 180 | 180 | 5 | 0 | 4 | PbO | 1 | S | 62.5 | ODE | 15.197 | OLA | 17.803 | OA | [10 empty] | 8.59 | cube
PbS | 160 | 160 | 20 | 0 | 4 | PbO | 1 | S | 62.5 | ODE | 15.197 | OLA | 17.803 | OA | [10 empty] | 8.91 | cube
Cu | 80 | 260 | 60 | 10 | 3 | CuBr | 106.378 | OLA | 6 | TOP | [14 empty] | 7.82 | sphere
Cu2Se-1 | 220 | 220 | 5 | 0 | 0.5 | CuCl | 0.5 | Se | 10.131 | OLA | 36.76 | OA | [12 empty] | 16.5 | hexagon
CsPbBr3-2 | 170 | 170 | 0.017 | 0 | 0.0625 | Cs2CO3 | 0.18 | PbBr2 | 18.75 | ODE | 3.04 | OLA | 3.347 | OA | [10 empty] | 7.67 | cube
MnS | 25 | 280 | 60 | 0 | 4.855 | MnOA2 | 208.755 | DT | 151.968 | OLA | [14 empty] | 9.82 | triangle
HgTe | 120 | 120 | 5 | 0 | 0.5 | HgCl2 | 0.375 | (TMS)2Te | 63.83 | OLA | [14 empty] | 13 | sphere
PbSe | 160 | 160 | 5 | 0 | 5 | PbO | 5 | Se | 46.875 | ODE | 5.015 | OLA | 5.605 | TOP | 38.882 | OA | [8 empty] | 14.72 | rhombus
CsPbCl3-2 | 240 | 240 | 0.5 | 0 | 0.05 | Cs2CO3 | 0.376 | PbCl2 | 0.188 | TbCl3 | 33.75 | ODE | 0.16 | OA | [10 empty] | 7.67 | cube
HgS | 30 | 30 | 30 | 0 | 0.3 | HgCl2 | 0.3 | TTA | 31.305 | OLA | [14 empty] | 6.4 | sphere
PrOF | 25 | 330 | 60 | 18 | 1 | PrTFA | 33.33 | OLA | 6.67 | OA | [14 empty] | 4.4 | sphere
CH6NPbBr3 | 100 | 100 | 0.0167 | 0 | 26.653 | DCB | 0.0055 | PbBr2 | 0.0463 | OA | 0.0179 | OLA | 0.503 | NMF | [10 empty] | 28.21 | cube
CsPbCl3 | 160 | 160 | 0.0167 | 0 | 0.2 | PbBr2 | 0.27 | MnCl2 | 0.0363 | Cs2CO3 | 3.0394 | OLA | 3.38 | OA | 33.522 | ODE | [8 empty] | 13.31 | cube
Pd | 80 | 80 | 180 | 0 | 0.945 | PVP | 610.433 | H2O | 0.341 | LAA | 0.194 | Na2PdCl4 | 3.361 | KBr | [10 empty] | 12.6 | rectangle
PbS | 120 | 120 | 3 | 0 | 4 | PbO | 1 | S | 62.5 | ODE | 15.197 | OLA | 17.803 | OA | [10 empty] | 5.77 | sphere
Cu2S | 225 | 205 | 2.5 | 0 | 0.5 | CuCl | 0.25 | Se | 0.25 | S | 17.628 | OLA | 28.988 | OA | [10 empty] | 6.3 | sphere
PbSe | 160 | 160 | 20 | 0 | 5 | PbO | 5 | Se | 120.3125 | ODE | 5.015 | OLA | 5.605 | TOP | 20.445 | OCTA | [8 empty] | 10.96 | rhombus
Cu1.8S | 110 | 182 | 60 | 0 | 2 | Cu(acac)2 | 1 | S | 88.84354 | DCB | 6 | OLA | 1 | OA | [10 empty] | 9.8 | triangle
Bi2S3 | 160 | 160 | 5 | 0 | 1.245 | Bi-ND | 15.754 | OA | 23.437 | ODE | 3.0394 | OLA | 1.198 | TTA | [10 empty] | 18.7 | rod
PbSe | 220 | 220 | 10 | 0 | 2.5 | PbO | 2.5 | Se | 156.25 | ODE | 2.492 | OLA | 2.803 | TOP | 11.123 | OA | [8 empty] | 9.69 | sphere
Cu3SbS4 | 250 | 250 | 1 | 0 | 0.45 | CuCl | 0.45 | SbCl3 | 1 | S | 30.394 | OLA | [12 empty] | 21.5 | sphere
CsPbBr3-2 | 165 | 165 | 0.0167 | 0 | 0.188 | PbBr2 | 1.672 | OLA | 0.0234 | Cs2CO3 | 3.228 | OA | 16.799 | ODE | 0.00047 | BiBr3 | [8 empty] | 9.94 | cube
Cu | 0 | 0 | 180 | 0 | 0.1 | CuAc2 | 221.976 | H2O | 1 | decyne | 171.261 | ethanol | 780.054 | CH2Cl2 | 1 | NaBH4 | [8 empty] | 6.29 | Irregular shape
CoNi2S4 | 190 | 190 | 60 | 0 | 0.2 | Ni(acac)2 | 0.2 | Co(acac)2 | 12.157 | OLA | 0.4 | DT | [12 empty] | 4.7 | Irregular shape
Cu7S4 | 50 | 185 | 240 | 6.75 | 5.05 | CuCl | 23.403 | OLA | 10.3125 | ODE | 2.5 | S | [12 empty] | 8.85 | sphere
Ag | 100 | 100 | 60 | 0 | 0.0147 | AgNO3 | 2777.469 | H2O | 0.034 | Na-CIT | 5e-06 | LAA | 5e-06 | KI | [10 empty] | 22.79 | sphere
CuInSe2 | 180 | 180 | 3 | 0 | 0.14 | CuI | 0.2 | InAc3 | 0.08 | ZnAc2 | 0.5 | Se | 9.375 | ODE | 12.917 | OLA | 1.437 | DPP | [6 empty] | 4.21 | Irregular shape
Cu2CdSnSe4 | 285 | 285 | 1 | 0 | 0.5 | CuCl | 0.25 | SnCl4 | 0.25 | CdO | 3.2 | SeO2 | 43.75 | ODE | 7 | HDA | 0.1 | ODPOA | [6 empty] | 5.67 | triangle
PbS | 120 | 120 | 10 | 0 | 9 | PbCl2 | 29.634 | OLA | 0.375 | S | [14 empty] | 6.5 | sphere
Cu7S4 | 160 | 160 | 15 | 0 | 0.2 | CuTB | 10 | DT | 0.673 | TOP | [14 empty] | 34.1 | hexagon
Y2O3 | 25 | 310 | 60 | ? | 2.556 | YAc3 | 43.75 | ODE | 9.118 | OLA | 9.453 | OA | [12 empty] | 13.6 | sphere
PbTe | 180 | 160 | 2 | 0 | 3 | PbAc2 | 6 | OA | 38.315 | squalane | 9 | Te | 26.905 | TOP | [10 empty] | 5 | sphere
Cu2S | 25 | 200 | 20 | ? | 3 | Cu(acac)2 | 20.876 | DT | 75.984 | OLA | [14 empty] | 4.9 | sphere
CuInTe2 | 260 | 260 | 5 | 0 | 0.25 | CuCl | 0.25 | InCl3 | 2.4 | LiN(SiMe3)2 | 1 | Te | 20.179 | TOP | [10 empty] | 6.38 | sphere
ZnTe-1 | 300 | 270 | 10 | 0 | 0.1 | ZnSA2 | 0.2 | Te | 29.6875 | ODE | 1 | TOP | [12 empty] | 18 | flower shape
PbS | 120 | 120 | 2 | 0 | 1 | PbAc2 | 68.75 | ODE | 4 | OA | 0.038 | (TMS)2S | [12 empty] | 5.7 | sphere
Cu3Se2 | 180 | 180 | 5 | 0 | 0.5 | CuCl | 0.5 | Al(NO3)3 | 3.2 | Se | 43.75 | ODE | 5 | HDA | [10 empty] | 17.89 | sphere
Pd | 25 | 290 | 30 | 15 | 0.25 | Pd(acac)2 | 31.25 | ODE | 1.25 | TOP | 2.5 | OLA | [12 empty] | 3 | sphere
Cs2AgSbCl6 | 25 | 25 | 10 | 0 | 0.02 | CsCl | 0.01 | AgCl | 0.01 | SbCl3 | 7.04 | DMSO | 102.372 | EAC | 0.315 | OA | [8 empty] | 4.42 | sphere
SnS | 150 | 150 | 90 | 0 | 0.1 | SnI4 | 4.8 | HMDS | 33.433 | OLA | 0.1 | S | [12 empty] | 8 | sphere
Ni | 25 | 220 | 120 | ? | 7.8 | Ni(acac)2 | 78 | TOP | [16 empty] | 2 | sphere
Ag2S | 50 | 80 | 20 | 0 | 1 | AgNO3 | 1 | TTA | 21.28 | OLA | 4.48 | TOP | [12 empty] | 3.6 | sphere
SrF2 | 25 | 300 | 60 | 20 | 1 | SrTFA | 20 | OA | 20 | ODE | [14 empty] | 18.32 | rectangle
CoNi | 100 | 240 | 30 | 10 | 0.255 | Ni(acac)2 | 0.8721 | Co(acac)2 | 6.1 | OLA | 12.9 | TOPO | 0.67 | TOP | [10 empty] | 10.4 | sphere
PbSe | 170 | 140 | 9 | 0 | 4 | PbO | 8.11 | Se | 50.875 | ODE | 28.47 | TBP | 8 | OA | [10 empty] | 5 | sphere
Pd | 25 | 280 | 30 | 15 | 0.25 | Pd(acac)2 | 31.25 | ODE | 1.25 | TOP | 2.5 | OLA | [12 empty] | 3.3 | sphere
HgSe | 110 | 110 | 1 | 0 | 1.57 | HgAc2 | 1 | Se | 75.98 | OLA | 2.24 | TOP | 31.51 | OA | [10 empty] | 5.2 | sphere
CoFe2O4 | 25 | 290 | 60 | 15 | 0.413 | Co(acac)2 | 1 | Fe(acac)3 | 1 | NaOA | 52.45637 | DBE | 6.302 | OA | [10 empty] | 13.94 | hexagon
Cu | 80 | 220 | 60 | 20 | 0.6 | CuBr | 21.276 | OLA | 1.5 | TOPO | [14 empty] | 34.64 | cube
Pd | 25 | 100 | 195 | 0 | 47.319 | toluene | 39.832 | HEOH | 0.25 | PdAc2 | 0.375 | TOP | [12 empty] | 1 | sphere
Pd | 130 | 130 | 180 | 0 | 0.27 | PVP | 0.0527 | Na2PdCl4 | 31.606 | DEG | [14 empty] | 10.92 | hexagon
FeS2 | 220 | 220 | 180 | 0 | 0.503 | FeCl2 | 37.104 | ODA | 3 | S | 31.432 | DPE | [12 empty] | 14.8 | Irregular shape
Cu3P | 25 | 275 | 0.0167 | 9.9 | 0.5 | CuCl | 5.32 | OLA | 10.5 | ODE | 0.7 | (NEt2)3P | [12 empty] | 14 | sphere
LaOF | 25 | 330 | 60 | 20 | 0.4 | LaTFA | 0.45 | CeTFA | 0.15 | TbTFA | 40 | OLA | [12 empty] | 2.9 | sphere
PbS | 120 | 120 | 2 | 0 | 1 | PbAc2 | 62.5 | ODE | 4.484 | TOP | 4 | OA | 0.038 | (TMS)2S | [10 empty] | 5.9 | sphere
CsPbBr3-1 | 160 | 160 | 0.0833 | 0 | 0.2 | PbBr2 | 1.733 | OA | 1.52 | OLA | 17.031 | ODE | 0.03 | Cs2CO3 | 0.17416 | OLA-HBr | [8 empty] | 10.13 | cube
InAs | 25 | 25 | 10 | 0 | 5 | InAc3 | 2.5 | (TMS)3As | 93.75 | ODE | 15 | OA | [12 empty] | 1.84 | Irregular shape
Cu2ZnSnS4 | 300 | 300 | 45 | 0 | 0.5 | Cu(acac)2 | 0.25 | ZnAc2 | 0.25 | SnAc4 | 1 | S | 15.197 | OLA | 10 | TOPO | [8 empty] | 9.5 | triangle
Ag | 25 | 120 | 40 | ? | 5.887 | AgNO3 | 35.99 | PVP | 518.511 | NMP | [14 empty] | 39.65 | hexagon
PbSe | 180 | 180 | 10 | 0 | 5 | PbO | 5 | Se | 46.875 | ODE | 22.218 | OLA | 5.605 | TOP | 22.214 | OA | [8 empty] | 13.95 | rhombus
Ag2S | 25 | 25 | 10 | 0 | 0.25 | AgNO3 | 15.197 | OLA | 47.319 | toluene | 0.775 | (NH4)2S | 13.873 | H2O | [10 empty] | 10.4 | sphere
CsEuBr3 | 280 | 280 | 60 | 0 | 0.4 | EuAc3 | 0.1 | CsAc | 15.625 | ODE | 6.302 | OA | 6.0787 | OLA | 3.083 | TMSBr | [8 empty] | 22.64 | sphere
Pt | 25 | 300 | 60 | 5 | 0.5 | Pt(acac)2 | 0.5 | Zn(acac)2 | 60.787 | OLA | [14 empty] | 5 | sphere
Cs2AgInCl6 | 100 | 100 | 0.0167 | 0 | 0.025 | CsAc | 0.05 | AgAc | 0.05 | InAc3 | 8.176 | MXY | 0.8 | OA | 0.2 | OLA | 0.3 | BC | [6 empty] | 10.04 | cube
InP | 200 | 200 | 30 | 0 | 0.8 | InAc3 | 0.482 | (TMS)3P | 34.375 | ODE | 3.018 | OCT | 3.08 | MA | [10 empty] | 9.13 | triangle
InP | 200 | 200 | 30 | 0 | 0.8 | InAc3 | 0.517 | (TMS)3P | 34.375 | ODE | 3.018 | OCT | 3.08 | MA | [10 empty] | 7.35 | triangle
PbSe | 210 | 210 | 2 | 0 | 0.4 | PbO | 0.2 | Se | 50 | ODE | 6.08 | OLA | 4 | OA | [10 empty] | 11 | sphere
HgSe | 100 | 100 | 6 | 0 | 0.6 | HgAc2 | 300 | Se | 18.24 | OLA | 672.62 | TOP | 6.3 | OA | [10 empty] | 7.6 | sphere
PbSe | 160 | 160 | 5 | 0 | 1.5 | PbO | 1.5 | Se | 93.75 | ODE | 1.52 | OLA | 1.682 | TOP | 6.68 | OA | [8 empty] | 7.97 | sphere
CsPbCl3-2 | 240 | 240 | 0.5 | 0 | 0.05 | Cs2CO3 | 0.376 | PbCl2 | 0.188 | EuCl3 | 33.75 | ODE | 0.16 | OA | [10 empty] | 8.01 | cube
Cs3Cu2I5 | 180 | 180 | 0.25 | 0 | 0.25 | CuI | 34.028 | ODE | 5.076 | OA | 4.559 | OLA | 0.06 | Cs2CO3 | 0.15 | InI3 | [8 empty] | 29.44 | rectangle
Zn3P2 | 220 | 220 | 4 | 0 | 0.81 | ZnAc2 | 2.6 | TOPO | 11 | ODA | 8.968 | TOP | 0.551 | (TMS)3P | 100 | ODE | [8 empty] | 4 | sphere
CsPbBr3-1 | 190 | 190 | 0.0167 | 0 | 0.0375 | Cs2CO3 | 0.2 | PbBr2 | 14.253125 | ODE | 3 | OLA | 3.075 | OA | [10 empty] | 9.82 | cube
Cu2ZnSnS4-2 | 25 | 250 | 120 | ? | 0.1 | Cu(S2CNEt2)2 | 0.05 | Zn(S2CNEt2)2 | 0.05 | Sn(S2CNEt2)4 | 11.437 | TOA | 16.363 | HDT | [10 empty] | 12.88 | rod
CsPbI3-2 | 25 | 25 | 0.0167 | 0 | 1 | CsAc | 1 | PbAc2 | 3.0394 | OLA | 14.179 | OA | 473.193 | toluene | 12.1 | HCl | 2559.3 | EAC | [6 empty] | 10.27 | cube
CsPbCl3-2 | 240 | 240 | 0.5 | 0 | 0.05 | Cs2CO3 | 0.378 | PbCl2 | 33.75 | ODE | 3.04 | OLA | 3.31 | OA | [10 empty] | 8.8 | cube
In2O3 | 25 | 270 | 0.0167 | 10 | 0.5 | InCl3 | 0.5 | InAc3 | 5 | HDA | 46.875 | ODE | [12 empty] | 22.72 | Irregular shape
Cu2ZnSnS4-2 | 235 | 235 | 60 | 0 | 0.5 | CuAc2 | 0.25 | ZnCl2 | 0.25 | SnCl4 | 1 | DT | 18.236 | OLA | [10 empty] | 12.9 | sphere
Ag2S | 165 | 165 | 30 | 0 | 0.1 | AgAc | 0.02 | PbAc2 | 0.1 | (TMS)2S | 34.452 | OT | [12 empty] | 2.8 | sphere
SnS-2 | 100 | 100 | 15 | 0 | 1 | SnCl2 | 0.5 | TTA | 12.5 | ODE | 7.598 | OLA | 6.726 | TOP | 7.1 | OA | [8 empty] | 14.2 | sphere
Ag2Te | 190 | 190 | 2 | 0 | 1 | AgNO3 | 0.5 | Te | 30.394 | OLA | 1.121 | TOP | 1 | DT | [10 empty] | 12.7 | sphere
CsPbI3-2 | 160 | 160 | 0.0833 | 0 | 0.376 | PbI2 | 62.5 | ODE | 7.877 | OA | 4.559 | OLA | 0.623 | Cs2CO3 | [10 empty] | 11.6 | cube
BiClO | 25 | 160 | 60 | ? | 0.3 | Fe(acac)3 | 0.3 | BiCl3 | 1.216 | OLA | 1.26 | OA | 14.0625 | ODE | [10 empty] | 22.31 | cube
CdSe-1 | 310 | 280 | 20 | 0 | 0.28 | CdO | 0.618 | ZnOA2 | 1 | Se | 16.875 | ODE | 2.242 | TOP | 0.61 | HDAC | [8 empty] | 6.6 | sphere
MnS-2 | 25 | 280 | 30 | 10 | 1.25 | MnOA(OH) | 2.5 | S | 15.625 | ODE | [14 empty] | 11.08 | sphere
Cs3Bi2Br9 | 25 | 25 | 1 | 0 | 0.009 | CsBr | 0.006 | BiBr3 | 2.816 | DMSO | 65.822 | ISA | [12 empty] | 6.6 | Irregular shape
PbS | 60 | 60 | 30 | 0 | 1.25 | PbAc2 | 0.5 | (TMS)2S | 3.125 | ODE | 2.5 | OA | [12 empty] | 3.94 | sphere
PbS | 25 | 25 | 1 | 0 | 0.1 | PbCl2 | 15.197 | OLA | 47.319 | toluene | 0.31 | (NH4)2S | 5.55 | H2O | [10 empty] | 7.82 | cube
CsMnCl3 | 140 | 140 | 2 | 0 | 0.376 | MnCl2 | 34.5395 | ODE | 4.97 | OA | 1.611 | OLA | 0.0478 | Cs2CO3 | 0.01128 | PbAc2 | [8 empty] | 15.7 | Irregular shape
MnS-2 | 25 | 280 | 2 | 10 | 1 | MnOA2 | 2 | S | 62.5 | ODE | [14 empty] | 10.93 | sphere
CuInSe2 | 180 | 220 | 10 | 0 | 5 | Cu(acac)2 | 5 | In(acac)3 | 10 | Se | 62.5 | ODE | 40.0355 | TBP | 41.751 | DT | [8 empty] | 2.4 | Irregular shape
SnSe | 190 | 190 | 15 | 0 | 1 | SnOct2 | 1 | SeO2 | 31.25 | ODE | 24.011 | OLA | 15.754 | OA | 12.525 | DT | [8 empty] | 34.31 | rod
Cu2Se | 285 | 285 | 0.1667 | 0 | 0.5 | CuCl | 0.25 | SnCl4 | 0.25 | CdO | 3.2 | SeO2 | 43.75 | ODE | 5 | HDA | 0.1 | ODPOA | [6 empty] | 7.45 | sphere
Cu2S | 160 | 160 | 20 | 0 | 0.2 | CuTB | 6 | DT | 0.739 | TBPT | [14 empty] | 8.2 | hexagon
PbSe | 170 | 140 | 6 | 0 | 4 | PbO | 8.11 | Se | 50.875 | ODE | 15.54 | TOP | 8 | OA | [10 empty] | 5.7 | sphere
Ru | 275 | 275 | 5 | 0 | 9.15 | TOA | 0.047 | Ru3(CO)12 | 9.464 | toluene | [14 empty] | 1.6 | sphere
Ag2S | 165 | 165 | 30 | 0 | 0.1 | AgAc | 0.01 | PbAc2 | 0.1 | (TMS)2S | 34.452 | OT | [12 empty] | 2.7 | sphere
HgTe | 100 | 100 | 3 | 0 | 1.26 | HgCl2 | 0.315 | Te | 140.72 | OLA | 1.41 | TOP | [12 empty] | 8.24 | triangle
Cs2NaBiCl6 | 170 | 170 | 0.167 | 0 | 0.71 | CsAc | 0.5 | NaAc | 0.5 | BiAc3 | 31.25 | ODE | 8.822 | OA | 1.915 | OLA | 2.7 | TMSCl | [6 empty] | 12.41 | cube
PbTe | 150 | 110 | 6 | 0 | 1 | PbO | 6 | OA | 18.615 | ODE | 0.5 | Te | 2.242 | TOP | [10 empty] | 5.8 | sphere
Ag2Se | 110 | 110 | 20 | 0 | 1.92 | AgAc | 1 | SeO2 | 25 | ODE | 12.157 | OLA | 8.35 | DT | [10 empty] | 7.33 | sphere
PbSe | 180 | 180 | 90 | 0 | 5 | PbO | 5 | Se | 47.34375 | ODE | 5.015 | OLA | 5.605 | TOP | 22.214 | OA | [8 empty] | 14.9 | sphere
Cu7S4 | 25 | 80 | 60 | 10 | 0.3 | CuSA2 | 0.6 | DBTU | 1.8 | OLA | 0.025 | DT | [12 empty] | 14 | sphere
Cu7S4 | 210 | 210 | 15 | 0 | 0.2 | CuTB | 6 | DT | 0.673 | TOP | [14 empty] | 34.2 | sphere
CoO-1 | 25 | 320 | 30 | 1.9 | 5 | CoOA2 | 198.034375 | ODE | [16 empty] | 17.01 | rod
CoO-1 | 25 | 200 | 60 | ? | 0.14 | Co(acac)3 | 28.07 | OLA | [16 empty] | 22.67 | rod
CoP2 | 320 | 280 | 60 | 0 | 0.5 | Co(acac)2 | 6.7262 | TOP | 18.75 | ODE | 18.236 | OLA | 1.575 | OA | [10 empty] | 18 | sphere
CdS-2 | 25 | 230 | 120 | 10 | 0.3 | CdSA2 | 0.3 | DBTU | 29.91957 | DE | 3 | OLA | [12 empty] | 4.5 | sphere
Cs2AgInCl6 | 80 | 80 | 0.0833 | 0 | 0.56 | AgAc | 1 | InAc3 | 113.154 | DPE | 6.0787 | OLA | 1 | Cs2CO3 | 12.604 | OA | 6.87 | BC | 0.05 | BiAc3 | 0.4 | NaAc |  |  | 15.8 | cube
LaOF | 25 | 330 | 60 | 20 | 0.95 | LaTFA | 0.05 | TbTFA | 40 | OLA | [14 empty] | 3.8 | sphere
SnTe | 150 | 150 | 1.5 | 0 | 51.669 | OLA | 0.125 | PbAc2 | 0.236 | OA | 9.922 | ODE | 0.4 | Sn[N(SiMe3)2]2 | 2.6 | Te | 5.829 | TOP | [6 empty] | 4.6 | sphere
Cu3NbSe4 | 280 | 280 | 30 | 0 | 0.3 | CuCl | 0.1 | NbCl5 | 0.4 | DPDS | 29.178 | OLA | 15.754 | OA | [10 empty] | 16.79 | cube
PbSe | 160 | 160 | 60 | 0 | 5 | PbO | 5 | Se | 31.25 | ODE | 5.015 | OLA | 5.605 | TOP | 22.214 | OA | [8 empty] | 13.95 | sphere
Ag2S | 25 | 200 | 60 | 15 | 0.1 | Ag(S2CNEt2) | 20 | ODE | 10 | ODA | 10 | OA | [12 empty] | 12.3 | sphere
Cs2KInCl6 | 140 | 140 | 0.0167 | 0 | 0.25 | Cs2CO3 | 0.25 | KAc | 0.175 | InAc3 | 1.824 | OLA | 3.781 | OA | 14.96 | DE | 1.889 | BC | 0.0175 | SbAc3 |  |  |  |  | 16.02 | cube
Au | 100 | 100 | 30 | 0 | 55 | KAuCl4 | 30521.643 | H2O | 0.17 | Na-CIT | [14 empty] | 10 | sphere
Ni2P | 275 | 275 | 30 | 0 | 0.1 | NiCl2 | 1 | OLA | 23.764 | ODE | 0.4 | TPPi | [12 empty] | 17 | triangle
MnS-2 | 25 | 250 | 30 | 5 | 0.5 | MnCl2 | 0.5 | TTA | 3.151 | OA | 15.197 | OLA | [12 empty] | 15.79 | cube
CuCr2Te4 | 352 | 352 | 30 | 0 | 0.2 | CuCl2 | 0.4 | CrCl3 | 0.8 | NaBH4 | 0.8 | Te | 6.0787 | OLA | 57.186 | TOA | [8 empty] | 23 | Irregular shape
ZnTe-1 | 300 | 270 | 10 | 0 | 0.1 | ZnSA2 | 0.6 | Te | 29.6875 | ODE | 0.5 | ODA | 2.4 | TBP | [10 empty] | 14 | Irregular shape
Cs2CuBr4 | 25 | 25 | 0.0167 | 0 | 0.025 | CsBr | 0.075 | CuBr2 | 3.229 | DMF | 3.52 | DMSO | 30.771 | octane | 0.121 | OCT | 1.969 | OA | [6 empty] | 9.1 | sphere
Ni | 25 | 220 | 120 | ? | 7.8 | Ni(acac)2 | 31.2 | OLA | 6.24 | TOP | [14 empty] | 28 | sphere
Ag | 24 | 50 | 3 | ? | 0.17 | PVP | 0.766 | DIEA | 0.025 | AgNO3 | 117.015 | DMF | 0.01 | NaCl | [10 empty] | 9.1 | sphere
PbS | 130 | 130 | 0.3 | 0 | 2.106 | PbO | 1 | (TMS)2S | 59.6875 | ODE | 10.53 | OA | [12 empty] | 3.01 | sphere
SnTe | 90 | 180 | 180 | 0 | 1 | SnI2 | 1 | Te | 15.197 | OLA | 11.437 | TOA | 1.121 | TOP | 0.00135 | DIP | [8 empty] | 25.38 | rod
PbTe | 150 | 150 | 1.5 | 0 | 51.669 | OLA | 0.075 | PbAc2 | 0.142 | OA | 8.453 | ODE | 0.4 | Sn[N(SiMe3)2]2 | 2.35 | Te | 5.269 | TOP | [6 empty] | 4.4 | sphere
Cu2S | 25 | 200 | 10 | ? | 3 | Cu(acac)2 | 41.751 | DT | 60.787 | OLA | [14 empty] | 7.3 | sphere
Pd | 25 | 315 | 15 | 40 | 0.2 | Pd(acac)2 | 31.25 | ODE | 5 | TOP | 10 | OLA | 0.0571 | Fe(acac)3 | 5 | OA | [8 empty] | 7.2 | sphere
PbSe | 180 | 180 | 5 | 0 | 5 | PbO | 1.25 | Se | 46.875 | ODE | 5.015 | OLA | 1.401 | TOP | 22.214 | OA | [8 empty] | 20.2 | rhombus
Cs2AgInCl6 | 105 | 105 | 0.083 | 0 | 0.25 | Cs2CO3 | 0.24 | AgAc | 0.25 | InAc3 | 1.72 | BC | 28.289 | DPE | 1.52 | OLA | 3.15 | OA | [6 empty] | 16.53 | cube
Cu2CdSnSe4 | 265 | 265 | 5 | 0 | 0.5 | CuCl | 0.25 | SnCl4 | 0.25 | CdO | 3.2 | SeO2 | 43.75 | ODE | 2 | HDA | 0.1 | ODPOA | [6 empty] | 24.19 | rhombus
ZnSe | 240 | 240 | 5 | 0 | 0.2 | ZnSA2 | 0.1 | NaBH4 | 0.1 | Se | 21.276 | OLA | [12 empty] | 4.31 | sphere
Bi2S3 | 170 | 170 | 360 | 0 | 19.191 | BiAc3 | 160.695 | OA | 206.25 | ODE | 3.584 | (TMS)2S | [12 empty] | 20.34 | rod
PbSe | 180 | 180 | 60 | 0 | 5 | PbO | 5 | Se | 46.875 | ODE | 27.78 | OLA | 5.605 | TOP | 22.214 | OA | [8 empty] | 15.13 | rhombus
Cs2NaInCl6 | 140 | 140 | 0.0167 | 0 | 0.25 | Cs2CO3 | 0.25 | NaAc | 0.25 | InAc3 | 1.824 | OLA | 3.781 | OA | 14.96 | DE | 1.889 | BC | 0.0125 | SbAc3 |  |  |  |  | 22.23 | cube
InP | 270 | 270 | 10 | 0 | 0.7 | InAc3 | 0.35 | (TMS)3P | 125 | ODE | 2.1 | PA | [12 empty] | 2.7 | Irregular shape
Pd | 160 | 160 | 180 | 0 | 0.27 | PVP | 0.0527 | Na2PdCl4 | 31.606 | DEG | [14 empty] | 9.35 | rhombus
Cu | 100 | 100 | 180 | 0 | 277.469 | H2O | 0.373 | HDA | 0.139 | GLU | 0.0616 | CuCl2 | 0.00031 | Na2PdCl4 | [10 empty] | 39.85 | triangle
Cu2ZnSnS4-2 | 100 | 250 | 60 | 0 | 5.4 | CuCl2 | 4.8 | ZnO | 1.8 | SnCl4 | 5 | DT | 50 | t-DT | 79.215625 | ODE | 24 | OLA | [6 empty] | 12 | hexagon
SnSe | 160 | 160 | 40 | 0 | 1 | SnOct2 | 1 | SeO2 | 31.25 | ODE | 24.011 | OLA | 15.754 | OA | 12.525 | DT | [8 empty] | 23.29 | rod
Ag2Se | 160 | 160 | 90 | 0 | 0.2 | AgAc | 0.05 | Se | 25 | ODE | 0.224 | TOP | 13.671 | DT | [10 empty] | 4.46 | sphere
CdSe-1 | 240 | 300 | 512 | 0 | 0.2 | CdO | 0.05 | NaBH4 | 0.05 | Se | 21.276 | OLA | 0.4 | ODPOA | [10 empty] | 5.1 | sphere
Cs2SnCl6 | 220 | 220 | 2 | 0 | 0.36 | SnCl2 | 3.0394 | OLA | 3.655 | OA | 45.75 | ODE | 0.16 | Cs2CO3 | 0.036 | SbCl3 | [8 empty] | 20.57 | Irregular shape
HgTe | 90 | 90 | 3 | 0 | 1.26 | HgCl2 | 0.315 | Te | 140.72 | OLA | 1.41 | TOP | [12 empty] | 7.42 | triangle
CsPbI3-2 | 160 | 160 | 0.0833 | 0 | 0.376 | PbI2 | 62.5 | ODE | 7.877 | OA | 4.559 | OLA | 0.623 | Cs2CO3 | 0.0188 | AgI | [8 empty] | 13.77 | cube
Cs3Bi2Br9 | 80 | 80 | 0.0167 | 0 | 0.033 | CsBr | 0.022 | BiBr3 | 0.0165 | OLA | 6.963 | DMSO | 85.63 | ethanol | 1.575 | OA | [8 empty] | 3.88 | sphere
MgF2 | 25 | 280 | 60 | 20 | 4 | MgTFA | 20 | OA | 20 | ODE | [14 empty] | 36.5 | rod
Co2P | 25 | 320 | 60 | 20 | 1 | CoAc2 | 46.875 | ODE | 5 | OLA | 5 | TOP | [12 empty] | 10.85 | sphere
CdTe-1 | 160 | 160 | 16 | 0 | 1.03 | CdAc2 | 1 | TeO2 | 15.625 | ODE | 30.394 | OLA | 8.35 | DT | [10 empty] | 3.64 | Irregular shape
Cu2S | 25 | 190 | 60 | ? | 0.9 | CuCl | 0.35 | Se | 0.15 | S | 10.625 | ODE | 30.394 | OLA | [10 empty] | 8.5 | sphere
Fe3O4 | 25 | 320 | 30 | 2.7 | 0.944 | FeOA3 | 1.098 | OA | 25.3125 | ODE | 0.152 | EuOA3 | [12 empty] | 10.4 | cube
Cu | 80 | 80 | 840 | 0 | 10 | CuCl2 | 5549.39 | H2O | 40 | LAA | [14 empty] | 1.57 | sphere
HgTe | 220 | 220 | 3 | 0 | 0.1 | HgI2 | 0.1 | Te | 30.09 | OLA | 0.224 | TOP | [12 empty] | 17.48 | Irregular shape
Dy2O3 | 280 | 280 | 60 | 0 | 0.2 | Dy(acac)3 | 0.1 | Co(acac)3 | 45.59 | OLA | 15.754 | OA | [12 empty] | 6.8 | sphere
MoS2 | 270 | 270 | 2880 | 0 | 0.4 | Mo(CO)6 | 25.865 | TOPO | 0.797 | S | 9.375 | ODE | [12 empty] | 2.57 | sphere
CuS | 25 | 25 | 1 | 0 | 0.25 | CuCl | 15.197 | OLA | 47.319 | toluene | 2.326 | (NH4)2S | 41.62 | H2O | [10 empty] | 10.8 | sphere
Cu1.4Te | 160 | 220 | 30 | 0 | 0.125 | Cu(acac)2 | 0.25 | LiN(SiMe3)2 | 0.25 | Te | 18.236 | OLA | 0.56 | TOP | 1 | TOPO | [8 empty] | 13.74 | cube
CdSe-1 | 255 | 255 | 0.68 | 0 | 0.39 | CdO | 0.125 | Se | 39.52854 | PL | 0.247 | TBP | 5.624 | SA | [10 empty] | 3.6 | sphere
SnSe | 100 | 95 | 5 | 0 | 13.2 | SnCl2 | 6.6 | Se | 364.724 | OLA | 27.556 | DT | [12 empty] | 7 | Irregular shape
Cs2SnI6 | 220 | 220 | 1 | 0 | 0.18 | SnI4 | 1.52 | OLA | 1.828 | OA | 22.875 | ODE | 0.08 | Cs2CO3 | [10 empty] | 2.47 | Irregular shape
Ag | 100 | 100 | 60 | 0 | 0.0147 | AgNO3 | 2777.469 | H2O | 0.034 | Na-CIT | 1e-05 | LAA | 3e-06 | KI | [10 empty] | 24.15 | sphere
AgInTe2 | 240 | 240 | 1 | 0 | 0.075 | AgI | 0.25 | InI3 | 3.2 | LiN(SiMe3)2 | 1 | Te | 18.609 | TOP | [10 empty] | 6.49 | Irregular shape
CsPb2Br5 | 25 | 25 | 10 | 0 | 0.0032 | Cs2CO3 | 16.1 | OA | 76.468 | hexane | 0.03 | PbBr2 | 12.916 | DMF | 0.006 | HBr | 0.152 | OLA | [6 empty] | 11.51 | cube
GeTe | 280 | 260 | 1 | 0 | 0.33 | GeI2 | 0.8 | LiN(SiMe3)2 | 0.8 | Te | 18.609 | TOP | [12 empty] | 8.23 | sphere
CsPbBr3-1 | 25 | 25 | 0.017 | 0 | 94.639 | toluene | 0.0348 | CsBr | 0.0348 | PbBr2 | 11.231 | DMF | 0.274 | OA | 0.132 | OLA | 1.665 | H2O | [6 empty] | 4.4 | sphere
PbSe | 180 | 180 | 60 | 0 | 5 | PbO | 5 | Se | 46.875 | ODE | 11.124 | OLA | 5.605 | TOP | 22.214 | OA | [8 empty] | 40.4 | six-pointed star
Pd | 25 | 290 | 15 | 40 | 0.2 | Pd(acac)2 | 31.25 | ODE | 2.5 | TOP | 10 | OLA | 0.056 | Fe(acac)3 | 5 | OA | [8 empty] | 4 | sphere
Ag2S | 25 | 210 | 60 | 15 | 0.1 | AgNO3 | 49.41 | DT | [16 empty] | 9.17 | sphere
PbSe | 180 | 180 | 60 | 0 | 5 | PbO | 5 | Se | 46.875 | ODE | 66.653 | OLA | 5.605 | TOP | 22.214 | OA | [8 empty] | 18.91 | rhombus
Cs2AgInCl6 | 165 | 180 | 0.0167 | 6 | 0.65 | CsAc | 0.31 | AgAc | 0.5 | InAc3 | 8.822 | OA | 2.128 | OLA | 31.25 | ODE | 3.152 | TMSCl | 0.14 | MnAc2 |  |  |  |  | 20.64 | cube
PbSe | 180 | 180 | 60 | 0 | 5 | PbO | 5 | Se | 31.25 | ODE | 5.015 | OLA | 5.605 | TOP | 22.214 | OA | [8 empty] | 12 | sphere
MnS-2 | 25 | 250 | 30 | 10 | 1.25 | MnOA(OH) | 2.5 | S | 15.625 | ODE | [14 empty] | 9.54 | sphere
Cs3Cu2I5 | 140 | 140 | 0.333 | 0 | 0.8 | CuI | 1 | MnI2 | 36.25 | ODE | 3.781 | OA | 2.431 | OLA | 0.4 | Cs2CO3 | [8 empty] | 11.91 | rectangle
Cs2AgInCl6 | 260 | 260 | 0.333 | 0 | 0.36 | AgNO3 | 0.36 | InCl3 | 45.75 | ODE | 3.655 | OA | 3.0394 | OLA | 2.472 | HCl | 15.538 | H2O | 0.16 | Cs2CO3 | 0.072 | SmCl3 |  |  | 11.49 | cube
Cu | 25 | 225 | 30 | 20 | 0.0917 | Cu(acac)2 | 0.109 | Pt(acac)2 | 15.625 | ODE | 2.431 | OLA | 1.891 | OA | 0.406 | HDD | [8 empty] | 7.71 | rod
Cs2SnI6 | 150 | 150 | 0.017 | 0 | 0.0125 | Cs2CO3 | 0.187 | SnI4 | 31.875 | ODE | 0.039 | OA | [12 empty] | 26.6 | Irregular shape
CdS-1 | 290 | 280 | 60 | 0 | 0.1 | CdAc2 | 0.05 | S | 4.349 | DODA | 14.495 | HDA | [12 empty] | 7.5 | sphere
PbSe | 180 | 180 | 20 | 0 | 5 | PbO | 5 | Se | 31.25 | ODE | 5.015 | OLA | 5.605 | TOP | 22.214 | OA | [8 empty] | 10.2 | sphere
PbSe | 160 | 160 | 5 | 0 | 5 | PbO | 5 | Se | 46.875 | ODE | 5.015 | OLA | 5.605 | TOP | 22.214 | OA | [8 empty] | 7.09 | sphere
PbTe | 140 | 125 | 0.5 | 0 | 0.334 | PbCl2 | 12.613 | OLA | 1 | Te | 4.484 | TOP | [12 empty] | 2.6 | sphere
CuGaS2-1 | 150 | 285 | 30 | 0 | 1 | Cu(acac)2 | 1 | Ga(acac)3 | 1.0438 | DT | 7.436 | t-DT | 31.25 | ODE | 3.5 | TOPO | [8 empty] | 15.03 | rod
InP | 180 | 180 | 5 | 0 | 0.12 | InCl3 | 0.7 | ZnCl2 | 0.15 | (NEt2)3P | 7.598 | OLA | [12 empty] | 2.79 | Irregular shape
Cu2FeSnS4-1 | 25 | 230 | 90 | 0 | 1 | Cu(acac)2 | 0.5 | Fe(acac)2 | 0.497 | SnC8(acac)2 | 2.183 | S | 63.82 | ODA | [10 empty] | 10.7 | sphere
SnSe | 160 | 160 | 10 | 0 | 1 | SnOct2 | 1 | SeO2 | 31.25 | ODE | 24.011 | OLA | 15.754 | OA | 12.525 | DT | [8 empty] | 24.54 | rod
Ni3N | 25 | 210 | 10 | 2 | 1.41 | NiAc2 | 3.0394 | OLA | 31.25 | ODE | [14 empty] | 10.6 | Irregular shape
PbS | 180 | 180 | 1 | 0 | 5 | PbO | 5 | S | 93.75 | ODE | 2.803 | TOP | 7.184 | DPP | 22.214 | OA | [8 empty] | 13.12 | cube
PbS | 25 | 25 | 120 | 0 | 0.16 | PbBr2 | 0.08 | N-DPT | 5.166 | DMF | 3.0394 | OLA | 85.175 | toluene | [10 empty] | 3.47 | sphere
PbSe | 150 | 150 | 10 | 0 | 5 | PbO | 3 | Se | 46.875 | ODE | 5.015 | OLA | 3.363 | TOP | 22.214 | OA | [8 empty] | 10.58 | rhombus
Ag2S | 25 | 25 | 1 | 0 | 1 | AgNO3 | 15.197 | OLA | 47.319 | toluene | 0.775 | (NH4)2S | 13.88 | H2O | [10 empty] | 15.4 | sphere
LaS2 | 45 | 220 | 60 | 0 | 0.5 | LaI3 | 0.5 | S | 30.394 | OLA | [14 empty] | 13.21 | Irregular shape
InP | 220 | 220 | 30 | 0 | 0.5 | InCl | 0.7 | TOP | 22 | OLA | 2 | (NEt2)3P | 1.5625 | ODE | [10 empty] | 7.8 | triangle
SnSe | 125 | 125 | 2 | 0 | 2 | Sn[N(SiMe3)2]2 | 2 | Se | 70.575 | OLA | 4.484 | TOP | 9.453 | OA | [10 empty] | 7.69 | sphere
CH6NPbBr3 | 25 | 25 | 0.0167 | 0 | 28.392 | toluene | 0.0082 | MABr | 0.0082 | PbBr2 | 1.058 | DMF | 0.005 | OLA | 0.0516 | OA | [8 empty] | 13.09 | cube
Ag2S | 60 | 60 | 120 | 0 | 0.066 | AgNO3 | 0.66 | S | 158.0465 | toluene | 20 | OCT | [12 empty] | 8.5 | sphere
Ag2Se | 140 | 140 | 3 | 0 | 0.2 | AgNO3 | 0.1 | Se | 9.12 | OLA | 0.23 | TOP | [12 empty] | 5.49 | sphere
Cs2SnCl6 | 220 | 220 | 2 | 0 | 0.36 | SnCl2 | 3.0394 | OLA | 3.655 | OA | 45.75 | ODE | 0.16 | Cs2CO3 | [10 empty] | 14.28 | Irregular shape
Pd | 105 | 105 | 180 | 0 | 0.72 | PVP | 0.0527 | Na2PdCl4 | 31.606 | DEG | 0.0422 | Na2SO4 | [12 empty] | 10.19 | Irregular shape
CdTe-2 | 220 | 220 | 0.5 | 0 | 0.2 | CdCl2 | 0.1 | TeO2 | 19.76 | OLA | 6.26 | DT | [12 empty] | 2.2 | Irregular shape
CsCl | 200 | 200 | 0.0167 | 0 | 0.3 | EuCl3 | 34.135 | ODE | 9.695 | OA | 9.118 | OLA | 0.0755 | Cs2CO3 | [10 empty] | 13.52 | sphere
Bi2S3 | 170 | 170 | 30 | 0 | 19.191 | BiAc3 | 160.695 | OA | 206.25 | ODE | 3.584 | (TMS)2S | [12 empty] | 20.34 | rod
Cs2NaErCl6 | 185 | 195 | 0.0167 | 6 | 0.65 | CsAc | 0.45 | NaAc | 0.25 | ErAc3 | 7.877 | OA | 1.976 | OLA | 31.25 | ODE | 3.152 | TMSCl | 0.25 | SbAc3 |  |  |  |  | 14.16 | cube
PbS | 130 | 130 | 0.3 | 0 | 2.106 | PbO | 1 | (TMS)2S | 59.6875 | ODE | 23.166 | OA | [12 empty] | 4.01 | sphere
CH5N2PbBr3 | 25 | 25 | 0.0167 | 0 | 0.16 | FABr | 0.16 | PbBr2 | 5.166 | DMF | 0.00605 | HLAM | 0.788 | OA | 38.234 | hexane | 41.824 | TBOH | [6 empty] | 4.78 | sphere
PbSe | 160 | 160 | 2 | 0 | 5 | PbO | 5 | Se | 46.875 | ODE | 5.015 | OLA | 5.605 | TOP | 66.673 | OA | [8 empty] | 6.39 | sphere
PbSe | 180 | 180 | 40 | 0 | 5 | PbO | 5 | Se | 46.875 | ODE | 5.605 | TOP | 22.214 | OA | [10 empty] | 36.69 | six-pointed star
CdSe-2 | 275 | 250 | 30 | 0 | 0.397 | CdO | 0.6 | Se | 2.569 | TOP | 9.83 | TOPO | 0.801 | TDPA | 0.11 | DOPO | [8 empty] | 4.11 | rod
Cu2S | 25 | 215 | 20 | ? | 5.088 | CuOA | 208.755 | DT | 151.968 | OLA | [14 empty] | 13.73 | sphere
PbTe | 160 | 160 | 25 | 0 | 0.962 | PbCl2 | 1 | TeO2 | 31.25 | ODE | 6.079 | OLA | 12.604 | OA | 8.35 | DT | [8 empty] | 34.27 | cube
Tl3PbBr5 | 130 | 130 | 0.75 | 0 | 0.13 | TlAc | 0.38 | PbBr2 | 34.6875 | ODE | 3.04 | OLA | 3.52 | OA | [10 empty] | 16.5 | hexagon
CsPbI3 | 180 | 180 | 0.05 | 0 | 0.125 | Cs2CO3 | 1.08 | PbI2 | 84.375 | ODE | 7.6 | OLA | 8.274 | OA | [10 empty] | 17.26 | cube
Ni2P | 25 | 320 | 60 | 20 | 1 | NiAc2 | 46.875 | ODE | 10 | OLA | 5 | TOP | [12 empty] | 9.58 | sphere
Cu | 25 | 225 | 30 | 20 | 0.0917 | Cu(acac)2 | 0.109 | Pt(acac)2 | 15.625 | ODE | 3.647 | OLA | 1.891 | OA | 0.406 | HDD | [8 empty] | 9.02 | rod
AgGaS2 | 90 | 280 | 120 | ? | 0.1 | Ag(S2CNEt2) | 0.1 | Ga(S2CNEt2)3 | 41.751 | DT | [14 empty] | 12.1 | triangle
HgS | 90 | 90 | 16 | 0 | 0.59 | HgCl2 | 0.094 | (TMS)2S | 0.625 | ODE | 24.315 | OLA | [12 empty] | 4.4 | sphere
CsPbBr3-1 | 180 | 180 | 0.0833 | 0 | 0.2 | PbBr2 | 1.733 | OA | 1.52 | OLA | 17.031 | ODE | 0.03 | Cs2CO3 | 0.43533 | OLA-HBr | [8 empty] | 7.84 | cube
Pd | 25 | 290 | 15 | 40 | 0.2 | Pd(acac)2 | 31.25 | ODE | 5 | TOP | 10 | OLA | 0.0526 | Ni(acac)2 | 5 | OA | [8 empty] | 6.5 | sphere
Ni3N | 25 | 220 | 5 | 2 | 1.41 | NiAc2 | 3.0394 | OLA | 31.25 | ODE | [14 empty] | 36.6 | Irregular shape
HgTe | 100 | 100 | 1 | 0 | 0.4 | HgCl2 | 0.2 | (TMS)2Te | 12.16 | OLA | [14 empty] | 7.1 | sphere
Ag | 25 | 150 | 60 | ? | 0.5 | AgNO3 | 60.787 | OLA | [16 empty] | 7.99 | sphere
Cs3Cu2Br5 | 120 | 120 | 0.167 | 0 | 0.1 | CuAc2 | 0.05 | Cs2CO3 | 5.041 | OA | 17.1875 | ODE | 0.55 | OCT-HBr | 1.52 | OLA | [8 empty] | 34.78 | rectangle
CoFe2O4 | 25 | 290 | 60 | 15 | 0.48 | Co(acac)2 | 1 | Fe(acac)3 | 1 | NaOA | 52.45637 | DBE | 6.302 | OA | [10 empty] | 22.57 | cube
Cs3Sb2Br9 | 25 | 25 | 0.083 | 0 | 0.149 | CsBr | 0.1 | SbBr3 | 12.851 | DMF | 0.0151 | OLA | 61.543 | octane | 6.302 | OA | [8 empty] | 3.07 | sphere
Pd | 25 | 290 | 15 | 40 | 0.2 | Pd(acac)2 | 31.25 | ODE | 2.5 | TOP | 10 | OLA | 0.0274 | Fe(acac)3 | 5 | OA | 0.0356 | Co(acac)2 | [6 empty] | 3.8 | sphere
PbSe | 160 | 160 | 20 | 0 | 2.5 | PbO | 2.5 | Se | 156.25 | ODE | 2.492 | OLA | 2.803 | TOP | 11.123 | OA | [8 empty] | 8.33 | sphere
Cs3CoBr5 | 160 | 160 | 0.0167 | 0 | 0.2 | CoAc2 | 29.6875 | ODE | 2.836 | OA | 1.52 | OLA | 0.609 | NH4Br | 0.05 | Cs2CO3 | [8 empty] | 10.4 | sphere
SnSe | 165 | 150 | 0.5 | 0 | 0.25 | SnCl2 | 0.25 | Se | 31.25 | ODE | 12.157 | OLA | 11.028 | OA | [10 empty] | 7.5 | sphere
CdS-2 | 25 | 25 | 1 | 0 | 0.5 | CdCl2 | 15.197 | OLA | 47.319 | toluene | 1.551 | (NH4)2S | 27.75 | H2O | [10 empty] | 7.48 | sphere
PbSe | 160 | 160 | 10 | 0 | 0.25 | PbI2 | 0.25 | Se | 31.25 | ODE | 12.157 | OLA | 0.28 | TOP | 3.151 | OA | [8 empty] | 39.69 | flower shape
Cu7S4 | 50 | 185 | 0.0167 | 6.75 | 1.01 | CuCl | 23.403 | OLA | 10.3125 | ODE | 0.5 | S | [12 empty] | 5.68 | sphere
CuFeS2 | 210 | 255 | 60 | 0 | 0.175 | Cu(acac)2 | 0.25 | Fe(acac)3 | 0.25 | DPDS | 28.874 | OLA | 1.575 | OA | [10 empty] | 18.54 | cube
PbSe | 240 | 240 | 10 | 0 | 6 | PbO | 3 | Se | 75.9375 | ODE | 3.363 | TOP | 3.029 | DPP | 13.234 | OA | [8 empty] | 24.17 | cube
Pd | 25 | 280 | 30 | 15 | 0.25 | Pd(acac)2 | 31.25 | ODE | 1.25 | TOP | 3.75 | OA | [12 empty] | 7.3 | sphere
Ag | 25 | 120 | 120 | 10 | 1 | AgNO3 | 60.787 | OLA | 1.575 | OA | [14 empty] | 2.2 | sphere
CsPbBr3-1 | 150 | 150 | 0.0833 | 0 | 0.188 | PbBr2 | 1.67 | OA | 1.52 | OLA | 16.778 | ODE | 0.06 | Cs2CO3 | [10 empty] | 11.74 | cube
Zn3P2 | 250 | 200 | 1 | 0 | 0.25 | ZnSA2 | 0.225 | (TMS)3P | 25 | ODE | 3.343 | OLA | 4.5 | TOP | [10 empty] | 2.1 | Irregular shape
Cu2MnSnS4-2 | 270 | 270 | 30 | 0 | 0.1 | CuAc2 | 0.05 | MnAc2 | 0.05 | SnCl4 | 0.5 | S | 16.717 | OLA | [10 empty] | 7.69 | triangle
HgTe | 220 | 220 | 3 | 0 | 0.1 | HgCl2 | 0.1 | Te | 30.09 | OLA | 0.224 | TOP | [12 empty] | 18.54 | sphere
PbS | 120 | 120 | 60 | 0 | 0.5 | PbBA2 | 0.25 | S | 31.25 | ODE | 9.119 | OLA | [12 empty] | 14.1 | sphere
Cd3P2 | 250 | 250 | 30 | 0 | 0.45 | CdCl2 | 0.585 | (NEt2)3P | 15.197 | OLA | [14 empty] | 7.5 | sphere
Cu2ZnSnSe4-1 | 180 | 180 | 30 | 0 | 0.5 | CuCl2 | 0.25 | ZnCl2 | 0.25 | SnCl2 | 1 | Se | 31.913 | OLA | 6.263 | DT | [8 empty] | 3.4 | Irregular shape
ZnSe | 300 | 300 | 25 | 0 | 0.4 | ZnAc2 | 0.2 | Se | 23.80938 | PL | 3.04 | OLA | 0.288 | DPP | 1.26 | OA | [8 empty] | 3.51 | sphere
Cu3SbSe3 | 190 | 190 | 30 | 0 | 2.25 | Cu(acac)2 | 0.75 | SbAc3 | 17.566 | DMAB | 1.2 | Se | 39.512 | OLA | [10 empty] | 15.7 | sphere
Cu3P | 370 | 350 | 2 | 0 | 0.4 | CuCl | 4.48 | TOP | 2.4 | OLA | 2.4 | OCT | 7.759 | TOPO | [10 empty] | 19.92 | sphere
PbSe | 160 | 160 | 10 | 0 | 5 | PbCl2 | 5 | Se | 120.3125 | ODE | 5.015 | OLA | 5.605 | TOP | 22.214 | OA | [8 empty] | 19.18 | sphere
AgInTe2 | 170 | 170 | 120 | 0 | 0.025 | Ag2O | 0.05 | InAc3 | 0.11 | Te | 16.09375 | ODE | 0.112 | TOP | 1.0438 | DT | [8 empty] | 10.7 | Irregular shape
Cu2S | 25 | 200 | 120 | ? | 3 | Cu(acac)2 | 20.876 | DT | 75.984 | OLA | [14 empty] | 6.3 | sphere
CH5N2PbBr3 | 130 | 130 | 0.167 | 0 | 0.2 | PbAc2 | 0.75 | FAAc | 25 | ODE | 6.302 | OA | 0.6 | OLA-HBr | 18.928 | toluene | [8 empty] | 13.55 | cube
CuS | 180 | 180 | 10 | 0 | 0.5 | CuCl | 2 | S | 12 | ODE | 12.0787 | OLA | [12 empty] | 17.83 | sphere
Cu2Se-1 | 100 | 240 | 30 | 0 | 1 | CuCl | 1 | Selenourea | 33.433 | OLA | [14 empty] | 16 | sphere
PbSe | 180 | 180 | 20 | 0 | 5 | PbO | 5 | Se | 46.875 | ODE | 5.015 | OLA | 5.605 | TOP | 66.673 | OA | [8 empty] | 17.53 | cube
Cu2S | 190 | 190 | 5 | 0 | 4 | CuCl | 1.83 | S | 121.575 | OLA | 34.66 | OA | [12 empty] | 5 | sphere
PbS | 100 | 100 | 10 | 0 | 2.3 | PbAc2 | 11 | OA | 100.098 | DPE | 0.16 | TTA | 0.993 | DMF | 0.873 | HAc | [8 empty] | 10.92 | rhombus
SnSe | 125 | 125 | 2 | 0 | 2 | Sn[N(SiMe3)2]2 | 2 | Se | 70.575 | OLA | 4.484 | TOP | 40 | OA | [10 empty] | 6.46 | sphere
PbSe | 170 | 140 | 6 | 0 | 4 | PbO | 8.11 | Se | 50.875 | ODE | 28.47 | TBP | 8 | OA | [10 empty] | 4.9 | sphere
PbSe | 180 | 180 | 60 | 0 | 5 | PbO | 5 | Se | 46.875 | ODE | 5.015 | OLA | 5.605 | TOP | 66.673 | OA | [8 empty] | 20.45 | cube
FeTe2 | 180 | 180 | 30 | 0 | 0.2 | FeCl2 | 0.1 | Te | 19.756 | OLA | 6.263 | DT | [12 empty] | 3.3 | sphere
Cs3Cu2Cl5 | 180 | 180 | 0.167 | 0 | 1.176 | CuCl | 0.024 | NaCl | 96.875 | ODE | 17.33 | OA | 4.559 | OLA | 0.44 | Cs2CO3 | [8 empty] | 33.2 | sphere
CoNi | 100 | 240 | 30 | 10 | 0.34 | Ni(acac)2 | 0.7752 | Co(acac)2 | 6.1 | OLA | 12.9 | TOPO | 0.67 | TOP | [10 empty] | 11.7 | sphere
PbS | 90 | 220 | 60 | 0 | 1 | PbCl2 | 0.33 | S | 22.795 | OLA | [14 empty] | 8.91 | sphere
Cu3P | 25 | 280 | 0.0167 | 9.9 | 0.5 | CuCl | 8.8 | OLA | 4.73 | TOA | 1.1 | (NEt2)3P | [12 empty] | 13 | sphere
Cu2ZnSnSe4-1 | 25 | 230 | 90 | 0 | 1 | CuAc | 0.5 | ZnI2 | 0.5 | SnAc4 | 2 | Se | 45.59 | OLA | [10 empty] | 22.72 | Irregular shape
Cu2S | 25 | 200 | 40 | ? | 3 | Cu(acac)2 | 62.627 | DT | 45.59 | OLA | [14 empty] | 13.4 | sphere
PbSe | 240 | 240 | 10 | 0 | 5 | PbO | 5 | Se | 120.3125 | ODE | 5.015 | OLA | 5.605 | TOP | 20.445 | OCTA | [8 empty] | 25.02 | cube
CoFe2O4 | 25 | 290 | 60 | 15 | 0.42 | Co(acac)2 | 0.8 | Fe(acac)3 | 1 | NaOA | 52.45637 | DBE | 6.302 | OA | [10 empty] | 11.28 | cube
Ag | 100 | 100 | 60 | 0 | 0.0147 | AgNO3 | 2777.469 | H2O | 0.051 | Na-CIT | 5e-06 | LAA | 3e-06 | KI | [10 empty] | 22.82 | sphere
CsCl | 240 | 240 | 0.0167 | 0 | 0.3 | EuCl3 | 34.135 | ODE | 9.695 | OA | 9.118 | OLA | 0.0755 | Cs2CO3 | [10 empty] | 17.03 | sphere
Cu3SbS4 | 180 | 180 | 2 | 0 | 0.29 | CuCl | 0.29 | SbCl3 | 0.73 | (TMS)2S | 13.1125 | ODE | 1.122 | OLA | 0.885 | OA | [8 empty] | 10.2 | sphere
CsPbCl3 | 180 | 180 | 0.0167 | 0 | 0.1446 | PbBr2 | 0.3254 | MnCl2 | 0.0363 | Cs2CO3 | 3.0394 | OLA | 3.38 | OA | 33.522 | ODE | [8 empty] | 11.06 | cube
PbSe | 220 | 220 | 20 | 0 | 2.5 | PbO | 2.5 | Se | 156.25 | ODE | 2.492 | OLA | 2.803 | TOP | 11.123 | OA | [8 empty] | 11.7 | sphere
PbS | 180 | 180 | 1 | 0 | 4 | PbO | 1 | S | 62.5 | ODE | 15.197 | OLA | 17.803 | OA | [10 empty] | 8.39 | cube
EuS | 150 | 150 | 10 | 0 | 0.25 | EuI2 | 0.25 | (TMS)2S | 30.789 | OLA | [14 empty] | 2.7 | Irregular shape
PbSe | 180 | 180 | 2 | 0 | 5 | PbO | 3.32 | Se | 46.875 | ODE | 5.015 | OLA | 3.722 | TOP | 22.214 | OA | [8 empty] | 14.22 | rhombus
Pd | 25 | 100 | 180 | ? | 0.147 | PdCl2 | 3.285 | NaOA | 0.5 | HCl | 2497.225 | H2O | 7.133 | HMT | [10 empty] | 4.73 | Irregular shape
Ag2S | 25 | 210 | 60 | 15 | 0.1 | Ag(S2CNEt2) | 49.41 | DT | [16 empty] | 5.4 | sphere
MgF2 | 25 | 280 | 60 | 20 | 1 | MgTFA | 40 | ODE | [16 empty] | 36.46 | rod
Cu2CdSnSe4 | 285 | 285 | 1 | 0 | 0.5 | CuCl | 0.25 | SnCl4 | 0.25 | CdO | 3.2 | SeO2 | 43.75 | ODE | 1 | HDA | 0.1 | ODPOA | [6 empty] | 14.07 | triangle
HgTe | 120 | 120 | 10 | 0 | 0.1 | HgCl2 | 0.05 | (TMS)2Te | 12.16 | OLA | [14 empty] | 9.6 | sphere
PbSe | 160 | 160 | 60 | 0 | 5 | PbO | 1.25 | Se | 46.875 | ODE | 5.015 | OLA | 1.401 | TOP | 22.214 | OA | [8 empty] | 14.47 | sphere
Ag2Se | 148 | 148 | 45 | 0 | 0.4 | AgAc | 0.096 | Se | 50 | ODE | 0.32 | TBP | 16.7 | DT | [10 empty] | 3.84 | sphere
Pt | 25 | 300 | 60 | 5 | 0.5 | Pt(acac)2 | 0.5 | Co(acac)2 | 60.787 | OLA | [14 empty] | 9.5 | sphere
CuInSe2 | 240 | 240 | 60 | 0 | 1 | CuCl | 1 | InCl3 | 2 | Se | 45.59 | OLA | 2 | DPP | [10 empty] | 6.6 | Irregular shape
CoNi | 100 | 240 | 30 | 10 | 0.51 | Ni(acac)2 | 0.5814 | Co(acac)2 | 6.1 | OLA | 12.9 | TOPO | 0.67 | TOP | [10 empty] | 13.3 | Irregular shape
PbSe | 200 | 200 | 120 | 0 | 5 | PbO | 5 | Se | 120.1875 | ODE | 5.015 | OLA | 5.605 | TOP | 22.214 | OA | [8 empty] | 16.72 | sphere
CdTe-1 | 160 | 160 | 32 | 0 | 1.03 | CdAc2 | 1 | TeO2 | 15.625 | ODE | 30.394 | OLA | 8.35 | DT | [10 empty] | 3.53 | sphere
Cu2SnS3 | 160 | 160 | 30 | 0 | 1.667 | CuCl | 0.333 | SnCl2 | 2 | S | 30.394 | OLA | 10.346 | TOPO | 6.302 | OA | [8 empty] | 8.71 | sphere
Cu2FeSnS4-1 | 280 | 280 | 4 | 0 | 1.5 | Cu(acac)2 | 0.5 | Fe(acac)2 | 0.75 | SnCl2 | 4 | S | 42.551 | OLA | [10 empty] | 11.43 | Irregular shape
PbSe | 140 | 140 | 10 | 0 | 1 | PbO | 1 | Se | 24.26875 | ODE | 1.003 | OLA | 1.121 | TOP | 0.19 | DPP | 4.411 | OA | [6 empty] | 6.57 | sphere
SnS | 140 | 140 | 60 | 0 | 2.1 | SnCl4 | 15.6 | ODE | 14.2 | OA | 4.8 | HMDS | 13.4 | TOP | 1 | TTA | 30.4 | OLA | [6 empty] | 9.7 | sphere
AgInTe2 | 240 | 240 | 0.1667 | 0 | 0.075 | AgI | 0.25 | InI3 | 3.2 | LiN(SiMe3)2 | 1 | Te | 18.609 | TOP | [10 empty] | 4.34 | Irregular shape
CdTe-1 | 160 | 160 | 40 | 0 | 1.03 | CdAc2 | 1 | TeO2 | 15.625 | ODE | 30.394 | OLA | 8.35 | DT | [10 empty] | 3.68 | sphere
Cs2AgBiCl6 | 140 | 140 | 0.25 | 0 | 0.71 | CsAc | 0.5 | AgAc | 0.5 | BiAc3 | 31.25 | ODE | 8.851 | OA | 1.869 | OLA | 2.7 | TMSCl | [6 empty] | 14.57 | cube
CoFe2O4 | 140 | 260 | 30 | ? | 2 | Co(acac)2 | 4 | Fe(acac)3 | 377.1811 | DPE | 30.394 | OLA | 31.509 | OA | 20 | HDD | [8 empty] | 5.2 | sphere
Ag | 100 | 100 | 60 | 0 | 0.0147 | AgNO3 | 2777.469 | H2O | 0.0425 | Na-CIT | 5e-06 | LAA | 3e-06 | KI | [10 empty] | 32.3 | sphere
PbSe | 140 | 140 | 5 | 0 | 5 | PbO | 5 | Se | 15.625 | ODE | 5.015 | OLA | 5.605 | TOP | 22.214 | OA | [8 empty] | 5.38 | sphere
Cu3N | 25 | 260 | 5 | ? | 0.25 | Cu-PPC | 18.55 | ODA | [16 empty] | 2.8 | sphere
HgSe | 100 | 100 | 60 | 0 | 0.94 | HgAc2 | 0.9 | Se | 91.18 | OLA | 2.02 | TOP | 37.81 | OA | [10 empty] | 9.6 | sphere
Cu2SnSe3 | 220 | 180 | 1.5 | 0 | 1 | CuCl | 1 | SnCl2 | 2 | Se | 30.394 | OLA | 10.346 | TOPO | 63.0177 | OA | [8 empty] | 6.88 | triangle
Cu | 25 | 200 | 60 | 20 | 0.75 | Cu(acac)2 | 106.378 | OLA | 7.5 | TOPO | [14 empty] | 7.5 | sphere
Pd16S7 | 25 | 192 | 60 | ? | 0.1 | Na2PdCl4 | 57.879 | TBT | 1.992 | OCT | 0.1 | DT | [12 empty] | 7.09 | sphere
Cu2SnSe3 | 230 | 200 | 1.5 | 0 | 0.75 | CuCl | 0.75 | SnCl2 | 1.5 | Se | 36.472 | OLA | 10.346 | TOPO | 8.35 | DT | [8 empty] | 5 | sphere
PbSe | 160 | 160 | 40 | 0 | 5 | PbO | 20 | Se | 46.875 | ODE | 5.015 | OLA | 22.421 | TOP | 22.214 | OA | [8 empty] | 6.92 | sphere
Cs3Cu2I5 | 150 | 150 | 0.5 | 0 | 0.8 | CuI | 55.966 | ODE | 5.958 | OA | 3.0394 | OLA | 0.8 | Cs2CO3 | 0.6 | ZnI2 | [8 empty] | 21.44 | cube
Pd | 105 | 105 | 180 | 0 | 0.72 | PVP | 0.0527 | Na2PdCl4 | 31.606 | DEG | 0.0141 | Na2SO4 | [12 empty] | 10.45 | Irregular shape
Pd | 25 | 280 | 30 | 15 | 0.25 | Pd(acac)2 | 31.25 | ODE | 1.25 | TOP | 9.4 | OA | [12 empty] | 8.7 | sphere
PbS | 120 | 120 | 0.33 | 0 | 4 | PbO | 1 | S | 62.5 | ODE | 15.197 | OLA | 17.803 | OA | [10 empty] | 4.44 | sphere
EuS | 280 | 280 | 15 | 0 | 0.61 | NH2Et2[Eu(S2CNEt2)4] | 36.6 | OLA | 36.6 | TPPe | [14 empty] | 4.9 | Irregular shape
Rh | 25 | 190 | 60 | ? | 0.39 | Rh(CO)2(acac) | 21.276 | OLA | [16 empty] | 3.27 | triangle
PbSe | 160 | 160 | 40 | 0 | 2.5 | PbO | 2.5 | Se | 156.25 | ODE | 2.492 | OLA | 2.803 | TOP | 11.123 | OA | [8 empty] | 9.19 | sphere
Rb3Bi2I9 | 180 | 180 | 0.167 | 0 | 0.17 | BiI3 | 2.431 | OLA | 10.24 | OA | 93.75 | ODE | 1.074 | Rb2CO3 | [10 empty] | 4.5 | Irregular shape
Ge | 25 | 260 | 30 | 2 | 0.025 | GeI4 | 30.394 | OLA | 4.71 | HMDS | 2.363 | OA | [12 empty] | 6 | Irregular shape
CoNi2S4 | 170 | 170 | 60 | 0 | 0.2 | Ni(acac)2 | 0.2 | Co(acac)2 | 30.394 | OLA | 3.2 | DT | [12 empty] | 5.8 | Irregular shape
Cu3SnS4 | 25 | 250 | 60 | 0 | 2 | Cu(acac)2 | 1 | SnCl2 | 3 | S | 91.181 | OLA | [12 empty] | 16.1 | Irregular shape
PbSe | 140 | 140 | 15 | 0 | 5 | PbO | 3 | Se | 46.875 | ODE | 5.015 | OLA | 3.363 | TOP | 22.214 | OA | [8 empty] | 8.93 | sphere
Ag2Se | 110 | 110 | 25 | 0 | 1.92 | AgAc | 1 | SeO2 | 25 | ODE | 12.157 | OLA | 8.35 | DT | [10 empty] | 5.65 | sphere
Cu2SnSe3 | 180 | 150 | 4 | 0 | 0.125 | CuCl | 0.625 | SnCl2 | 0.264 | NaBH4 | 0.5 | Se | 39.512 | OLA | 10.346 | TOPO | [8 empty] | 3.6 | sphere
FePt | 25 | 286 | 30 | ? | 0.5 | Pt(acac)2 | 0.5 | Fe(acac)2 | 66.48794 | DE | 0.5 | OLA | 0.5 | OA | 2 | HDD | [8 empty] | 3.01 | sphere
In2O3 | 280 | 280 | 30 | 0 | 0.2 | In(acac)3 | 0.2 | V(acac)3 | 45.59 | OLA | 15.754 | OA | [12 empty] | 11.5 | Irregular shape
PbSe | 140 | 140 | 5 | 0 | 5 | PbO | 5 | Se | 47.34375 | ODE | 5.015 | OLA | 5.605 | TOP | 22.214 | OA | [8 empty] | 5.85 | sphere
Cu2Se | 220 | 220 | 60 | 0 | 8 | CuCl | 12.66 | Se | 20.707 | HDA | 22.42 | TOP | [12 empty] | 8.05 | sphere
CdSe-2 | 275 | 250 | 30 | 0 | 0.397 | CdO | 0.6 | Se | 2.569 | TOP | 9.83 | TOPO | 0.801 | OA | 0.73 | DOPO | [8 empty] | 4.2 | sphere
Cs3Cu2I5 | 180 | 180 | 0.333 | 0 | 0.8 | CuI | 0.2 | InI3 | 36.25 | ODE | 3.781 | OA | 2.431 | OLA | 0.4 | Cs2CO3 | [8 empty] | 40.76 | rectangle
Bi2S3 | 170 | 130 | 30 | 0 | 6.34 | BiCl3 | 27.962 | OLA | 1.27 | S | [14 empty] | 9.5 | sphere
FePt | 25 | 240 | 60 | 0 | 0.12 | Pt(acac)2 | 0.502 | Fe(CO)5 | 13.29759 | DE | 12.157 | OLA | 12.604 | OA | 19.347 | HDD | [8 empty] | 13.31 | cube
CdSe-1 | 25 | 240 | 60 | 25 | 0.1 | CdMA2 | 0.1 | SeO2 | 19.688 | ODE | 0.315 | OA | [12 empty] | 4 | sphere
Ni2P | 25 | 300 | 120 | ? | 2 | Ni(acac)2 | 5.6 | TOP | 18.236 | OLA | 32.024 | TOA | [12 empty] | 4.31 | sphere
CoNi2S4 | 170 | 170 | 60 | 0 | 0.2 | Ni(acac)2 | 0.066 | Co(acac)2 | 12.157 | OLA | 0.132 | DT | [12 empty] | 7.5 | Irregular shape
Cu3P | 200 | 200 | 30 | 0 | 1.5 | Cu(acac)2 | 0.75 | P2S5 | 30.394 | OLA | 10 | TOP | [12 empty] | 6.7 | sphere
PbSe | 160 | 160 | 5 | 0 | 5 | PbO | 3.3 | Se | 93.75 | ODE | 15.197 | OLA | 3.699 | TOP | 28.358 | OA | [8 empty] | 8.45 | sphere
SnS-3 | 105 | 105 | 2 | 0 | 1.098 | SnAc2 | 6.302 | OA | 9.375 | ODE | 11.21 | TOP | 6.0787 | OLA | 0.54 | (NH4)2S | [8 empty] | 10.5 | sphere
Cs3Cu2Cl5 | 25 | 25 | 0.167 | 0 | 0.016 | CsCl | 0.008 | CuCl | 2.816 | DMSO | 47.319 | toluene | [12 empty] | 2.68 | sphere
PbTe | 160 | 160 | 15 | 0 | 0.962 | PbCl2 | 1 | TeO2 | 31.25 | ODE | 6.079 | OLA | 12.604 | OA | 8.35 | DT | [8 empty] | 32.95 | cube
CdSe-1 | 250 | 250 | 60 | 0 | 0.1 | CdSA2 | 0.05 | Se | 10.9375 | ODE | 0.6 | TOP | [12 empty] | 5.55 | sphere
Mn3O4 | 25 | 180 | 540 | ? | 1.19 | Mn(acac)2 | 28.44 | OLA | [16 empty] | 10 | sphere
Ru | 25 | 275 | 12 | 30 | 9.15 | TOA | 0.047 | Ru3(CO)12 | 3.71 | ODA | [14 empty] | 5.2 | sphere
CsPbBr3-2 | 185 | 185 | 1 | 0 | 0.188 | PbBr2 | 1.52 | OLA | 1.65 | OA | 16.801 | ODE | 0.0235 | Cs2CO3 | 0.0376 | CeBr3 | [8 empty] | 14.74 | cube
Cs2KInCl6 | 80 | 80 | 0.0833 | 0 | 0.36 | AgAc | 1 | InAc3 | 113.154 | DPE | 6.0787 | OLA | 1 | Cs2CO3 | 12.604 | OA | 6.87 | BC | 0.05 | BiAc3 | 0.6 | KAc |  |  | 4 | sphere
PbSe | 180 | 180 | 60 | 0 | 5 | PbO | 2.5 | Se | 46.875 | ODE | 5.015 | OLA | 2.803 | TOP | 22.214 | OA | [8 empty] | 38.32 | six-pointed star
PbSe | 140 | 140 | 15 | 0 | 5 | PbO | 5 | Se | 46.875 | ODE | 5.015 | OLA | 5.605 | TOP | 22.214 | OA | [8 empty] | 5.55 | sphere
CdTe-2 | 220 | 220 | 1 | 0 | 0.2 | CdCl2 | 0.1 | TeO2 | 19.76 | OLA | 6.26 | DT | [12 empty] | 3 | Irregular shape
Ag2S | 170 | 170 | 30 | 0 | 1 | AgNO3 | 1 | BiCl3 | 0.45 | N-DPT | 25 | ODE | 3.04 | OLA | 3.15 | OA | [8 empty] | 9.2 | sphere
PbSe | 180 | 180 | 40 | 0 | 5 | PbO | 5 | Se | 46.875 | ODE | 66.653 | OLA | 5.605 | TOP | 22.214 | OA | [8 empty] | 19.64 | rhombus
CdSe-1 | 250 | 250 | 2 | 0 | 0.1 | CdSA2 | 0.05 | Se | 10.9375 | ODE | 0.6 | TOP | [12 empty] | 3.43 | sphere
PbSe | 160 | 160 | 40 | 0 | 5 | PbCl2 | 5 | Se | 15.625 | ODE | 83.339 | OLA | 5.605 | TOP | 11.091 | OA | [8 empty] | 15.53 | sphere
CoNi2S4 | 190 | 190 | 60 | 0 | 0.2 | Ni(acac)2 | 0.066 | Co(acac)2 | 30.394 | OLA | 1.056 | DT | [12 empty] | 5.8 | Irregular shape
Cs3Cu2I5 | 180 | 180 | 0.5 | 0 | 0.8 | CuI | 55.966 | ODE | 5.958 | OA | 3.0394 | OLA | 0.8 | Cs2CO3 | 0.4 | ZnI2 | [8 empty] | 23.65 | sphere
Ag2Te | 160 | 100 | 30 | 0 | 2 | AgAc | 0.08 | Te | 39.0625 | ODE | 2.02 | OLA | 3.34 | TBP | 8.04 | OT | [8 empty] | 2.7 | sphere
PbSe | 160 | 160 | 10 | 0 | 5 | PbO | 5 | Se | 46.875 | ODE | 5.015 | OLA | 5.605 | TOP | 13.864 | OA | [8 empty] | 8.14 | sphere
PbTe | 180 | 165 | 5 | 0 | 0.334 | PbCl2 | 12.613 | OLA | 1 | Te | 4.484 | TOP | [12 empty] | 5.5 | sphere
Cs3FeBr5 | 200 | 200 | 0.0167 | 0 | 0.2 | FeAc2 | 29.6875 | ODE | 2.836 | OA | 1.52 | OLA | 0.609 | NH4Br | 0.05 | Cs2CO3 | [8 empty] | 38.48 | cube
CsPbBr3-1 | 25 | 25 | 0.0167 | 0 | 18.928 | toluene | 0.615 | DMF | 0.002 | PbBr2 | 0.005 | HA | 0.005 | OCT | 0.0005 | Cs2CO3 | 0.006 | ODE | 0.0015 | OA |  |  |  |  | 4.3 | sphere
PbSe | 170 | 140 | 2 | 0 | 4 | PbO | 8.11 | Se | 50.875 | ODE | 15.54 | TOP | 8 | OA | [10 empty] | 5.2 | sphere
Cd3P2 | 250 | 250 | 30 | 0 | 0.45 | CdI2 | 1.6 | (NEt2)3P | 15.197 | OLA | [14 empty] | 5.6 | sphere
Ag2S | 25 | 25 | 1 | 0 | 0.5 | AgNO3 | 15.197 | OLA | 47.319 | toluene | 1.551 | (NH4)2S | 27.75 | H2O | [10 empty] | 16.7 | sphere
CuS | 110 | 182 | 60 | 0 | 1 | Cu(acac)2 | 1 | S | 88.84354 | DCB | 6 | OLA | 0.5 | OA | [10 empty] | 9.21 | triangle
InAs | 300 | 270 | 30 | 0 | 1 | InAc3 | 0.5 | (TMS)3As | 18.75 | ODE | 3 | OA | [12 empty] | 2.54 | Irregular shape
PbS | 60 | 60 | 240 | 0 | 0.156 | Pb-EX | 6.862 | TOA | [16 empty] | 6 | sphere
Ni | 25 | 225 | 0.0167 | 10 | 1 | Ni(CO)2TPP2 | 20 | OLA | 18.75 | ODE | [14 empty] | 13.66 | triangle
CdSe-2 | 230 | 230 | 30 | 0 | 0.32 | CdCl2 | 0.032 | MnCl2 | 0.81 | NaBH4 | 0.32 | Se | 1109.878 | H2O | 24.849 | HDA | 13.452 | TOP | [6 empty] | 4.75 | sphere
Cd3P2 | 30 | 30 | 1440 | 0 | 3 | CdAc2 | 1 | (TMS)3P | 94.63859 | toluene | 7.05 | OCT | [12 empty] | 4.1 | sphere
SnTe | 40 | 180 | 30 | 0 | 1 | SnI2 | 1 | Te | 15.197 | OLA | 11.437 | TOA | 1.121 | TOP | 0.00135 | DIP | [8 empty] | 23.37 | rod
InP | 280 | 280 | 60 | 0 | 0.1 | InCl3 | 2 | ZnOA2 | 0.1 | (TMS)3P | 12.5 | ODE | 0.067 | TOP | [10 empty] | 3 | Irregular shape
Fe2P | 200 | 350 | 90 | ? | 18 | OLA | 46.875 | ODE | 6 | Fe(CO)5 | 3.36 | TOP | [12 empty] | 24.89 | sphere
Cs2NaTbCl6 | 240 | 240 | 2 | 0 | 0.7 | CsAc | 0.35 | NaAc | 6.302 | OA | 6.0787 | OLA | 31.25 | ODE | 3.152 | TMSCl | 0.35 | TbAc3 | [6 empty] | 14.97 | cube
CsPbI3 | 160 | 160 | 0.05 | 0 | 0.125 | Cs2CO3 | 1.08 | PbI2 | 84.375 | ODE | 7.6 | OLA | 8.274 | OA | [10 empty] | 8.58 | cube
La2O3 | 280 | 280 | 60 | 0 | 0.2 | La(acac)3 | 0.1 | Co(acac)3 | 45.59 | OLA | 15.754 | OA | [12 empty] | 7 | Irregular shape
CuS | 25 | 120 | 60 | ? | 0.1 | CuAc | 0.05 | ZnAc2 | 0.05 | SnAc4 | 0.2 | S | 9.118 | OLA | [10 empty] | 6.6 | sphere
Fe | 25 | 380 | 60 | 5 | 2 | FeSA2 | 0.328 | NaOA | 35.403 | OA | [14 empty] | 21.27 | cube
LaS2 | 45 | 220 | 60 | 0 | 0.5 | LaI3 | 5 | S | 30.394 | OLA | [14 empty] | 8.12 | cube
Cu2GeS3 | 200 | 300 | 120 | 0 | 0.2 | CuCl | 0.1 | GeI4 | 0.418 | DT | 4.249 | t-DT | 30.394 | OLA | [10 empty] | 30 | rectangle
Cu2Se-1 | 25 | 200 | 90 | 0 | 0.2 | CuSA2 | 0.2 | Se | 18.75 | ODE | 0.4 | OLA | 0.4 | OA | [10 empty] | 22.74 | hexagon
CuInS2-3 | 150 | 285 | 30 | 0 | 1 | Cu(acac)2 | 0.5 | In(acac)3 | 0.5 | Ga(acac)3 | 1.0438 | DT | 7.436 | t-DT | 30.394 | OLA | 3.5 | TOPO | [6 empty] | 19.3 | rectangle
Fe3O4 | 25 | 320 | 30 | 0 | 40 | FeOA3 | 565.499 | TOA | 20 | OA | [14 empty] | 22.06 | sphere
PbS | 50 | 50 | 30 | 0 | 0.18 | PbI2 | 10.118 | BLAM | 116.24 | DMF | 0.03 | N-DPT | [12 empty] | 5.1 | Irregular shape
ZrS2 | 300 | 300 | 180 | 0 | 0.73 | ZrCl4 | 5 | CS2 | 18.7 | OLA | [14 empty] | 20 | sphere
AgInTe2 | 170 | 170 | 0.5 | 0 | 0.025 | Ag2O | 0.05 | InAc3 | 0.11 | Te | 16.09375 | ODE | 0.112 | TOP | 1.0438 | DT | [8 empty] | 10.6 | Irregular shape
InP | 180 | 180 | 20 | 0 | 0.1 | InCl3 | 0.3 | ZnCl2 | 0.15 | (NEt2)3P | 3.039 | OLA | [12 empty] | 2.86 | Irregular shape
PbS | 180 | 180 | 20 | 0 | 4 | PbO | 1 | S | 62.5 | ODE | 15.197 | OLA | 17.803 | OA | [10 empty] | 8.98 | sphere
CaF2 | 25 | 310 | 60 | 10 | 4 | CaTFA | 94.527 | OA | 151.968 | OLA | [14 empty] | 4.2 | sphere
Cu2ZnSnS4 | 25 | 280 | 60 | 0 | 1.987 | Cu(acac)2 | 0.911 | ZnAc2 | 1.002 | SnCl2 | 4.0543 | S | 121.575 | OLA | [10 empty] | 10.6 | Irregular shape
SnTe | 40 | 180 | 10 | 0 | 1 | SnI2 | 1 | Te | 15.197 | OLA | 11.437 | TOA | 1.121 | TOP | 0.00135 | DIP | [8 empty] | 25.47 | rod
AgInSe2-2 | 88 | 200 | 2.5 | 0 | 0.25 | AgNO3 | 0.25 | InCl3 | 0.5 | Se | 18.75 | ODE | 10.638 | OLA | 2.0876 | DT | [8 empty] | 6.65 | Irregular shape
Cu2Se-1 | 220 | 220 | 5 | 0 | 0.5 | CuCl | 0.5 | Se | 20.262 | OLA | 26.257 | OA | [12 empty] | 8.2 | sphere
Pd | 130 | 130 | 180 | 0 | 0.27 | PVP | 0.001056 | Na2PdCl4 | 31.606 | DEG | [14 empty] | 15.78 | Irregular shape
CaF2 | 25 | 310 | 60 | 10 | 4 | CaTFA | 189.053 | OA | 60.787 | OLA | [14 empty] | 6.1 | sphere
Cu2ZnSnS4-2 | 155 | 255 | 22.5 | 0 | 1 | Cu(acac)2 | 0.5 | ZnAc2 | 0.5 | SnAc4 | 8.35 | DT | 31.25 | ODE | 3.5 | TOPO | [8 empty] | 11.87 | sphere
PbSe | 180 | 180 | 10 | 0 | 5 | PbO | 5 | Se | 31.25 | ODE | 5.015 | OLA | 5.605 | TOP | 22.214 | OA | [8 empty] | 8.91 | sphere
In2O3 | 25 | 320 | 40 | 15 | 0.2 | InAc3 | 0.0113 | SnAc4 | 15.625 | ODE | 2.431 | OLA | 1.891 | OA | [10 empty] | 5.44 | sphere
Ni2P | 25 | 320 | 120 | ? | 0.98 | Ni(acac)2 | 14.1 | ODE | 19.5 | OLA | 4.4 | TOP | [12 empty] | 21 | sphere
La2O3 | 25 | 320 | 60 | ? | 0.316 | LaAc3 | 1.993 | Na4P2O7 | 6.25 | ODE | 13.677 | OLA | 6.302 | OA | [10 empty] | 28.44 | cube
Cu3P | 25 | 280 | 0.0167 | 9.9 | 0.5 | CuCl | 7.5 | OLA | 5.85 | TOA | 1.5 | (NEt2)3P | [12 empty] | 15 | hexagon
CsPbBr3-1 | 120 | 120 | 0.0167 | 0 | 0.0375 | Cs2CO3 | 0.2 | PbBr2 | 18.61875 | ODE | 1.5 | OLA | 0.65 | OA | [10 empty] | 4.51 | cube
PbSe | 140 | 140 | 5 | 0 | 3 | PbCl2 | 3 | Se | 72.1875 | ODE | 3.009 | OLA | 3.363 | TOP | 13.328 | OA | [8 empty] | 6.23 | sphere
MnFe2O4 | 25 | 300 | 60 | 3 | 1.098 | MnOA2 | 2.196 | FeOA3 | 62.5 | ODE | 1.416 | OA | [12 empty] | 6.92 | sphere
Cu2SnSe3 | 230 | 200 | 1.5 | 0 | 0.5 | CuCl | 1 | SnCl2 | 1.5 | Se | 36.472 | OLA | 10.346 | TOPO | 8.35 | DT | [8 empty] | 3.4 | sphere
PbS | 100 | 100 | 10 | 0 | 2.3 | PbAc2 | 11 | OA | 100.098 | DPE | 0.16 | TTA | 0.993 | DMF | [10 empty] | 6 | sphere
Ni | 25 | 230 | 60 | ? | 4 | Ni(acac)2 | 4.48 | TOP | 33.244 | DE | 12.157 | OLA | [12 empty] | 22.2 | sphere
Ag | 50 | 50 | 8 | 0 | 0.17 | PVP | 0.766 | DIEA | 0.025 | AgNO3 | 117.015 | DMF | 0.01 | NaCl | [10 empty] | 15 | sphere
PbTe | 150 | 150 | 10 | 0 | 3 | PbAc2 | 3 | Te | 18.75 | ODE | 6.726 | TOP | 6 | OA | [10 empty] | 13.77 | hexagon
InP | 180 | 180 | 30 | 0 | 0.45 | InCl3 | 2.2 | ZnCl2 | 1.6 | (NEt2)3P | 15 | OLA | [12 empty] | 2.54 | triangle
PbSe | 180 | 180 | 5 | 0 | 4 | PbO | 8 | Se | 37.5 | ODE | 4.012 | OLA | 8.968 | TOP | 17.771 | OA | [8 empty] | 20.19 | four-pointed star
CdTe-2 | 220 | 220 | 10 | 0 | 0.2 | CdCl2 | 0.1 | TeO2 | 19.76 | OLA | 6.26 | DT | [12 empty] | 4.5 | sphere
CuInS2-3 | 150 | 285 | 30 | 0 | 1 | Cu(acac)2 | 0.25 | In(acac)3 | 0.75 | Ga(acac)3 | 1.0438 | DT | 7.436 | t-DT | 30.394 | OLA | 3.5 | TOPO | [6 empty] | 20.96 | rod
PbSe | 180 | 180 | 5 | 0 | 5 | PbO | 5 | Se | 46.875 | ODE | 5.015 | OLA | 5.605 | TOP | 22.214 | OA | [8 empty] | 22.47 | six-pointed star
CuS | 180 | 180 | 10 | 0 | 0.5 | CuCl | 2 | S | 24 | ODE | 12.0787 | OLA | 16 | OA | [10 empty] | 14.23 | sphere
CdSe-1 | 310 | 300 | 10 | 0 | 0.28 | CdO | 0.618 | ZnOA2 | 1 | Se | 16.875 | ODE | 2.242 | TOP | 0.61 | HDAC | [8 empty] | 6.9 | sphere
Pd | 105 | 105 | 180 | 0 | 0.72 | PVP | 0.0527 | Na2PdCl4 | 31.606 | DEG | 0.282 | MgSO4 | [12 empty] | 7.57 | Irregular shape
Cs2ZrCl6 | 200 | 200 | 0.167 | 0 | 1.42 | Zr(CO3)2 | 31.25 | ODE | 5.672 | HAc | 0.709 | CsAc | 8.822 | OA | 1.869 | OLA | 3.152 | TMSCl | 0.0088 | BiAc3 |  |  |  |  | 20.08 | Irregular shape
Cu3N | 25 | 250 | 30 | 5 | 0.248 | Cu(NO3)2 | 15.955 | ODA | 15.625 | ODE | [14 empty] | 29.34 | cube
Cs2CuBr4 | 25 | 25 | 1 | 0 | 2 | CsBr | 1 | CuBr2 | 563.164 | DMSO | 13164.473 | ISA | [12 empty] | 8.2 | sphere
PbSe | 220 | 220 | 60 | 0 | 5 | PbO | 5 | Se | 120.1875 | ODE | 5.015 | OLA | 5.605 | TOP | 22.214 | OA | [8 empty] | 17.25 | cube
PbSe | 180 | 180 | 60 | 0 | 5 | PbO | 5 | Se | 46.875 | ODE | 22.218 | OLA | 5.605 | TOP | 22.214 | OA | [8 empty] | 17.41 | rhombus
PbSe | 180 | 180 | 40 | 0 | 5 | PbCl2 | 5 | Se | 15.625 | ODE | 83.339 | OLA | 5.605 | TOP | 11.091 | OA | [8 empty] | 27.72 | cube
PbSe | 240 | 240 | 60 | 0 | 5 | PbCl2 | 5 | Se | 15.625 | ODE | 83.339 | OLA | 5.605 | TOP | 11.091 | OA | [8 empty] | 18.84 | cube
InP | 180 | 180 | 2 | 0 | 0.1 | InCl3 | 0.3 | ZnCl2 | 0.15 | (NEt2)3P | 3.039 | OLA | [12 empty] | 2.5 | Irregular shape
Fe3O4 | 25 | 290 | 30 | ? | 0.55 | Fe(acac)3 | 0.83 | Zn(acac)2 | 52.61374 | DBE | 3.78 | OA | [12 empty] | 20.31 | cube
PbSe | 180 | 180 | 20 | 0 | 5 | PbO | 1.25 | Se | 46.875 | ODE | 5.015 | OLA | 1.401 | TOP | 22.214 | OA | [8 empty] | 37.02 | four-pointed star
AgInTe2 | 170 | 170 | 3 | 0 | 0.025 | Ag2O | 0.05 | InAc3 | 0.11 | Te | 16.09375 | ODE | 0.112 | TOP | 1.0438 | DT | [8 empty] | 15 | Irregular shape
La2S3 | 220 | 220 | 60 | 0 | 0.45 | LaI3 | 0.05 | SmI3 | 0.91 | (TMS)2S | 31.823 | OLA | [12 empty] | 3.7 | Irregular shape
CdS-1 | 60 | 80 | 180 | 0 | 4 | CdO | 31.19 | S | 12.71 | DEA | 24.28 | TOP | 12.64 | NA_ | [10 empty] | 2.9 | Irregular shape
Ag2Se | 140 | 140 | 4 | 0 | 0.2 | AgNO3 | 0.1 | Se | 9.12 | OLA | 0.23 | TOP | [12 empty] | 6.03 | sphere
PbTe | 180 | 180 | 10 | 0 | 0.2 | PbO | 0.1 | Te | 12.5 | ODE | 4.559 | OLA | 3.151 | OA | 6.263 | DT | [8 empty] | 3.3 | sphere
Cs3Cu2I5 | 100 | 100 | 0.167 | 0 | 0.4 | CuI | 3.0394 | OLA | 3.892 | OA | 43.015 | ODE | 0.235 | Cs2CO3 | [10 empty] | 23.5 | sphere
Fe3O4 | 25 | 320 | 30 | 2.7 | 1.055 | FeOA3 | 1.098 | OA | 25.3125 | ODE | 0.0499 | GdOA3 | [12 empty] | 9.3 | sphere
PbSe | 180 | 180 | 5 | 0 | 5 | PbCl2 | 5 | Se | 15.625 | ODE | 83.339 | OLA | 5.605 | TOP | 11.091 | OA | [8 empty] | 18.98 | cube
CdS-1 | 60 | 80 | 14400 | 0 | 4 | CdO | 31.19 | S | 12.71 | DEA | 24.28 | TOP | 12.64 | NA_ | [10 empty] | 3.9 | Irregular shape
CsPbBr3-1 | 20 | 20 | 0.0167 | 0 | 18.928 | toluene | 0.615 | DMF | 0.002 | PbBr2 | 0.005 | HA | 0.005 | OCT | 0.0005 | Cs2CO3 | 0.006 | ODE | 0.0015 | OA |  |  |  |  | 4.1 | sphere
SnTe | 40 | 180 | 60 | 0 | 1 | SnI2 | 1 | Te | 15.197 | OLA | 11.437 | TOA | 1.121 | TOP | 0.00135 | DIP | [8 empty] | 26.45 | rod
Cs2AgBiCl6 | 160 | 160 | 0.5 | 0 | 0.71 | CsAc | 0.5 | AgAc | 0.5 | BiAc3 | 31.25 | ODE | 7.877 | OA | 2.006 | OLA | 3.94 | TMSCl | [6 empty] | 12.21 | cube
Pt | 25 | 300 | 60 | 5 | 0.5 | Pt(acac)2 | 0.5 | Fe(acac)3 | 60.787 | OLA | [14 empty] | 9.5 | sphere
Co | 25 | 208 | 30 | 15 | 1.579 | Co2(CO)8 | 132.4811 | tetralin | 1.657 | DOA | 1.103 | OA | [12 empty] | 11.11 | sphere
CsI | 50 | 50 | 5 | 0 | 0.1 | Cs2CO3 | 4.726 | OA | 6.25 | ODE | 3.0394 | OLA | 0.4 | ZnI2 | [10 empty] | 10 | hexagon
PbSe | 220 | 220 | 60 | 0 | 5 | PbCl2 | 5 | Se | 15.625 | ODE | 83.339 | OLA | 5.605 | TOP | 11.091 | OA | [8 empty] | 19.13 | cube
CsPbCl3 | 240 | 240 | 0.0167 | 0 | 2.4 | CsAc | 2.05 | PbAc2 | 13.677 | OLA | 28.358 | OA | 125 | ODE | 15 | TMSCl | [8 empty] | 15.8 | cube
MnFe2O4 | 25 | 330 | 60 | 1 | 1.667 | MnOA2 | 3.333 | FeOA3 | 28.23127 | ESE | 2.5 | OA | [12 empty] | 28 | sphere
Cs2NaErCl6 | 185 | 195 | 0.0167 | 6 | 0.65 | CsAc | 0.45 | NaAc | 0.5 | ErAc3 | 7.877 | OA | 1.976 | OLA | 31.25 | ODE | 3.152 | TMSCl | [6 empty] | 17.63 | cube
CH6NPbI3 | 25 | 25 | 20 | 0 | 0.1 | PbI2 | 0.08 | MAI | 0.63 | OA | 0.121 | OCT | 38.295 | ACN | 94.639 | toluene | [8 empty] | 6.6 | Irregular shape
CoO-2 | 25 | 290 | 5 | ? | 0.2 | CoOA2 | 5 | ODE | 4.471 | DDL | 0.419 | OA | [12 empty] | 10.96 | flower shape
Cs3Cu2I5 | 180 | 180 | 0.333 | 0 | 0.8 | CuI | 0.6 | InI3 | 36.25 | ODE | 3.781 | OA | 2.431 | OLA | 0.4 | Cs2CO3 | [8 empty] | 18.95 | rectangle
Tl3PbBr5 | 130 | 130 | 0.75 | 0 | 0.13 | TlAc | 0.2432 | PbBr2 | 0.1368 | PbCl2 | 34.6875 | ODE | 1.52 | OLA | 1.95 | OA | [8 empty] | 19.2 | hexagon
Cs3EuCl6 | 25 | 260 | 45 | ? | 4.48 | CsCl | 1.12 | EuCl3 | 62.5 | ODE | 4.726 | OA | 4.559 | OLA | [10 empty] | 19.51 | sphere
Cs2SnCl6 | 220 | 220 | 0.333 | 0 | 0.36 | SnCl2 | 3.0394 | OLA | 3.655 | OA | 45.75 | ODE | 0.16 | Cs2CO3 | 0.036 | SbCl3 | [8 empty] | 15.7 | Irregular shape
Cs2AgInCl6 | 105 | 105 | 0.083 | 0 | 0.25 | Cs2CO3 | 0.22 | AgAc | 0.25 | InAc3 | 1.72 | BC | 28.289 | DPE | 1.52 | OLA | 3.15 | OA | 0.05 | MnAc2 |  |  |  |  | 14.22 | cube
PbSe | 200 | 200 | 5 | 0 | 5 | PbO | 5 | Se | 46.875 | ODE | 5.015 | OLA | 5.605 | TOP | 22.214 | OA | [8 empty] | 31.03 | six-pointed star
CsPbBr3-1 | 190 | 190 | 0.0167 | 0 | 0.0375 | Cs2CO3 | 0.2 | PbBr2 | 17.28125 | ODE | 1.5 | OLA | 1.575 | OA | [10 empty] | 8.58 | cube
SnSe | 145 | 145 | 2 | 0 | 2 | Sn[N(SiMe3)2]2 | 2 | Se | 70.575 | OLA | 4.484 | TOP | 9.453 | OA | [10 empty] | 7.36 | sphere
Pd | 25 | 100 | 180 | ? | 0.147 | PdCl2 | 4.926 | NaOA | 0.5 | HCl | 2497.225 | H2O | 7.133 | HMT | [10 empty] | 3.75 | Irregular shape
Cu2S | 225 | 205 | 2.5 | 0 | 0.5 | CuCl | 0.25 | Se | 0.25 | S | 37.992 | OLA | 7.877 | OA | [10 empty] | 8.8 | sphere
CoO-1 | 25 | 320 | 30 | 1.9 | 10 | CoOA2 | 198.034375 | ODE | [16 empty] | 17.8 | rod
Pd | 25 | 280 | 15 | 40 | 1 | Pd(acac)2 | 74.99 | TDE | 65.625 | ODE | 2.5 | TOP | 2.5 | OLA | 5 | OA | [8 empty] | 4.3 | sphere
Ag | 24 | 50 | 7 | ? | 0.17 | PVP | 0.766 | DIEA | 0.025 | AgNO3 | 117.015 | DMF | 0.01 | NaCl | [10 empty] | 10.8 | sphere
CuInTe2 | 320 | 320 | 1 | 0 | 0.2 | Cu(acac)2 | 0.2 | In(acac)3 | 0.8 | Te | 24.80144 | PL | 6.0787 | OLA | 14.576 | DOPO | [8 empty] | 7.2 | Irregular shape
CoNi2S4 | 170 | 170 | 300 | 0 | 0.2 | Ni(acac)2 | 0.066 | Co(acac)2 | 12.157 | OLA | 0.132 | DT | [12 empty] | 12.4 | Irregular shape
PbSe | 160 | 160 | 40 | 0 | 5 | PbO | 5 | Se | 120.1875 | ODE | 5.015 | OLA | 5.605 | TOP | 22.214 | OA | [8 empty] | 11.76 | sphere
Rb2ZnCl4 | 150 | 150 | 0.0833 | 0 | 0.4 | ZnCl2 | 37.109 | ODE | 3.545 | OA | 3.0394 | OLA | 0.119 | Rb2CO3 | [10 empty] | 22.6 | cube
Tl3PbI5 | 130 | 130 | 0.75 | 0 | 0.13 | TlAc | 0.38 | PbI2 | 34.6875 | ODE | 3.04 | OLA | 3.52 | OA | [10 empty] | 17.2 | sphere
CsPbBr3-1 | 180 | 180 | 0.0833 | 0 | 0.2 | PbBr2 | 1.733 | OA | 1.52 | OLA | 17.031 | ODE | 0.03 | Cs2CO3 | 0.26145 | OLA-HBr | [8 empty] | 13.48 | cube
Ho2O3 | 280 | 280 | 60 | 0 | 0.2 | Ho(acac)3 | 0.1 | Co(acac)3 | 45.59 | OLA | 15.754 | OA | [12 empty] | 6.4 | sphere
Zn3P2 | 160 | 220 | 2 | 0 | 0.81 | ZnAc2 | 2.6 | TOPO | 11 | ODA | 8.968 | TOP | 0.551 | (TMS)3P | 100 | ODE | [8 empty] | 4.1 | sphere
Pd2Sn | 25 | 235 | 20 | 0 | 0.139 | PdBr2 | 0.0676 | SnAc2 | 27.354 | OLA | 0.179 | TOP | 0.063 | OA | [10 empty] | 11.26 | sphere
CdSe-1 | 225 | 225 | 0.5 | 0 | 0.101 | CdO | 0.0704 | Se | 34.14375 | ODE | 0.166 | TOP | 1.891 | OA | [10 empty] | 2.5 | sphere
Zn3P2 | 180 | 220 | 2 | 0 | 0.81 | ZnAc2 | 2.6 | TOPO | 11 | ODA | 8.968 | TOP | 0.551 | (TMS)3P | 100 | ODE | [8 empty] | 3.9 | sphere
Cu | 100 | 100 | 360 | 0 | 277.469 | H2O | 0.373 | HDA | 0.139 | GLU | 0.0615 | Cu(NO3)2 | 0.00031 | Na2PdCl4 | 0.123 | NaBr | [8 empty] | 37.95 | Irregular shape
CaF2 | 25 | 280 | 60 | 20 | 1 | CaTFA | 40 | OLA | [16 empty] | 10.8 | sphere
Cu3P | 25 | 292 | 0.0167 | 9.9 | 0.5 | CuCl | 12.005 | OLA | 2.4 | TOA | 1.5 | (NEt2)3P | [12 empty] | 20 | hexagon
Cs3CoCl5 | 180 | 180 | 0.0167 | 0 | 0.2 | CoAc2 | 31.25 | ODE | 3.15 | OA | 3.0394 | OLA | 1.218 | NH4Cl | 0.1 | Cs2CO3 | [8 empty] | 9.8 | sphere
Cu2Te | 180 | 180 | 15 | 0 | 1.4 | CuCl2 | 1 | TeO2 | 30.39 | OLA | 8.35 | DT | [12 empty] | 4.74 | cube
Cs3Cu2I5 | 25 | 140 | 15 | ? | 0.4 | Cs2CO3 | 0.8 | CuI | 1.2 | ZnI2 | 4.559 | OLA | 4.726 | OA | 46.875 | ODE | [8 empty] | 13.7 | rectangle
Pd | 80 | 80 | 180 | 0 | 0.945 | PVP | 610.433 | H2O | 0.341 | LAA | 0.194 | Na2PdCl4 | 2.521 | KBr | [10 empty] | 9.5 | rectangle
Cs3Cu2Br5 | 120 | 120 | 0.167 | 0 | 0.1 | CuAc2 | 0.05 | Cs2CO3 | 5.0414 | OA | 15.625 | ODE | 1.52 | OLA | 0.55 | HBr | [8 empty] | 17.03 | rectangle
CdSe-1 | 250 | 250 | 30 | 0 | 0.1 | CdSA2 | 0.05 | Se | 10.9375 | ODE | 0.075 | TOP | [12 empty] | 3.02 | sphere
PbSe | 160 | 160 | 60 | 0 | 5 | PbO | 5 | Se | 46.875 | ODE | 5.015 | OLA | 5.605 | TOP | 22.214 | OA | [8 empty] | 9.34 | sphere
Ru | 25 | 275 | 12 | 30 | 9.15 | TOA | 0.047 | Ru3(CO)12 | 4.141 | HDA | [14 empty] | 4.7 | sphere
CsPbCl3 | 170 | 170 | 0.0833 | 0 | 0.188 | PbCl2 | 0.03 | Cs2CO3 | 16.8 | ODE | 1.52 | OLA | 2.242 | TOP | 1.649 | OA | [8 empty] | 6.43 | cube
Fe3O4 | 25 | 330 | 60 | 1 | 1.667 | FeOA2 | 3.333 | FeOA3 | 70.57817 | ESE | 2.5 | OA | [12 empty] | 24 | sphere
PbS | 200 | 200 | 0.5 | 0 | 2 | PbO | 0.4 | (TMS)2S | 198.4375 | ODE | 3.94 | OA | [12 empty] | 4.8 | sphere
PbSe | 180 | 180 | 40 | 0 | 5 | PbO | 5 | Se | 46.875 | ODE | 11.124 | OLA | 5.605 | TOP | 22.214 | OA | [8 empty] | 38.8 | four-pointed star
AgSbS2 | 25 | 220 | 5 | ? | 0.25 | AgNO3 | 0.25 | SbCl3 | 0.5 | (TMS)2S | 19.756 | OLA | 13.391 | OA | [10 empty] | 20.5 | sphere
Cu2S | 225 | 205 | 2.5 | 0 | 0.5 | CuCl | 0.1667 | Se | 0.3333 | S | 20.161 | OLA | 26.362 | OA | [10 empty] | 4.7 | sphere
Cu2S | 160 | 200 | 120 | 0 | 0.4 | CuAc | 4.1751 | DT | 93.75 | ODE | 2.586 | TOPO | [12 empty] | 14.51 | hexagon
PbSe | 200 | 200 | 5 | 0 | 5 | PbO | 5 | Se | 31.25 | ODE | 5.015 | OLA | 5.605 | TOP | 22.214 | OA | [8 empty] | 9.53 | sphere
PbSe | 160 | 160 | 5 | 0 | 5 | PbO | 5 | Se | 120.3125 | ODE | 5.015 | OLA | 5.605 | TOP | 22.214 | OA | [8 empty] | 6.41 | sphere
InAs | 190 | 190 | 60 | 0 | 0.9 | InCl3 | 4.4 | ZnCl2 | 0.9 | (NMe2)3As | 15 | OLA | 2.7 | (NMe2)3P | [10 empty] | 3.4 | sphere
Rh | 250 | 250 | 60 | 0 | 0.12 | Rh(acac)3 | 30.394 | OLA | [16 empty] | 4.8 | sphere
Ag2Se | 120 | 120 | 15 | 0 | 1.12 | AgAc | 1 | SeO2 | 37.5 | ODE | 6.079 | OLA | 8.35 | DT | [10 empty] | 7.26 | sphere
MoS2 | 300 | 300 | 2880 | 0 | 0.4 | Mo(CO)6 | 25.865 | TOPO | 0.797 | S | 9.375 | ODE | [12 empty] | 3.13 | sphere
GeTe | 280 | 260 | 2 | 0 | 0.33 | GeI2 | 1.12 | LiN(SiMe3)2 | 0.8 | Te | 18.609 | TOP | [12 empty] | 4.51 | Irregular shape
LaOF | 25 | 330 | 60 | 20 | 0.95 | LaTFA | 0.05 | CeTFA | 40 | OLA | [14 empty] | 3.9 | sphere
InP | 200 | 200 | 20 | 0 | 0.452 | InCl3 | 2.2 | ZnCl2 | 2.476 | (NMe2)3P | 15.197 | OLA | [12 empty] | 2.6 | Irregular shape
CsPbCl3 | 180 | 180 | 0.0167 | 0 | 0.2089 | PbBr2 | 0.2611 | MnCl2 | 0.0363 | Cs2CO3 | 3.0394 | OLA | 3.38 | OA | 33.522 | ODE | [8 empty] | 13.65 | cube
CsPbBr3-1 | 170 | 170 | 0.0833 | 0 | 0.188 | PbBr2 | 16.875 | ODE | 0.05 | CsAc | 1.5 | LA | 1.5 | OLA | [10 empty] | 10.72 | cube
Cu2S | 180 | 180 | 20 | 0 | 0.2 | CuTB | 10 | DT | 0.739 | TBPT | [14 empty] | 5.4 | sphere
PbTe | 160 | 160 | 20 | 0 | 0.962 | PbCl2 | 1 | TeO2 | 31.25 | ODE | 6.079 | OLA | 12.604 | OA | 8.35 | DT | [8 empty] | 33.46 | cube
Cu | 80 | 80 | 840 | 0 | 10 | CuCl2 | 5549.39 | H2O | 50 | LAA | [14 empty] | 1.34 | sphere
MnO | 25 | 310 | 115 | 30 | 0.5 | MnSA2 | 19.803125 | ODE | 2 | ODOH | [14 empty] | 21.54 | Irregular shape
CuInS2-1 | 25 | 220 | 5 | 10 | 0.5 | CuI | 0.5 | InAc3 | 31.25 | ODE | 3.151 | OA | 20.876 | DT | [10 empty] | 3.47 | sphere
MnS-2 | 25 | 320 | 15 | 10 | 1.25 | MnOA(OH) | 2.5 | S | 15.625 | ODE | [14 empty] | 13.37 | sphere
PbSe | 180 | 180 | 20 | 0 | 2.5 | PbO | 2.5 | Se | 156.25 | ODE | 2.492 | OLA | 2.803 | TOP | 11.123 | OA | [8 empty] | 6.87 | sphere
PbS | 160 | 160 | 60 | 0 | 4 | PbO | 1 | S | 62.5 | ODE | 15.197 | OLA | 17.803 | OA | [10 empty] | 9.59 | cube
Ag2Se | 160 | 160 | 90 | 0 | 0.2 | AgAc | 0.05 | Se | 25 | ODE | 0.224 | TOP | 13.671 | HDT | [10 empty] | 4.49 | sphere
Ag2Te | 170 | 170 | 10 | 0 | 1 | AgNO3 | 0.5 | Te | 30.394 | OLA | 1.121 | TOP | 1 | DT | [10 empty] | 8.08 | sphere
Cs2CoCl4 | 250 | 250 | 0.0167 | 0 | 0.2 | CoAc2 | 31.25 | ODE | 3.15 | OA | 3.0394 | OLA | 1.218 | NH4Cl | 0.1 | Cs2CO3 | [8 empty] | 28.32 | rod
Cu2O | 25 | 220 | 30 | ? | 4.999 | CuAc2 | 134.681 | HDA | [16 empty] | 29.75 | cube
Cu2Se | 310 | 310 | 15 | 0 | 1 | CuCl | 0.5 | Se | 15.625 | ODE | 24.315 | OLA | [12 empty] | 11.9 | sphere
Cu3N | 25 | 250 | 30 | ? | 0.414 | Cu(NO3)2 | 9.276 | ODA | 7.598 | OLA | [14 empty] | 22.57 | cube
Cu3As | 150 | 150 | 3 | 0 | 0.6 | CuCl | 0.1 | (TMS)3As | 3.125 | ODE | 15.197 | OLA | 1.5 | TOP | [10 empty] | 3.8 | sphere
PbSe | 160 | 160 | 90 | 0 | 5 | PbO | 5 | Se | 31.25 | ODE | 5.015 | OLA | 5.605 | TOP | 22.214 | OA | [8 empty] | 14.26 | sphere
CsEuCl3 | 300 | 300 | 0.0167 | 0 | 0.2 | NiCl2 | 18.483 | ODE | 1.529 | OA | 1.121 | TOP | 0.4 | EuCl3 | 4.863 | OLA | 0.0748 | Cs2CO3 | [6 empty] | 12.48 | Irregular shape
Cs2NaLaCl6 | 240 | 240 | 2 | 0 | 0.7 | CsAc | 0.35 | NaAc | 6.302 | OA | 6.0787 | OLA | 31.25 | ODE | 3.152 | TMSCl | 0.35 | LaAc3 | [6 empty] | 13.52 | cube
Ru | 25 | 350 | 60 | ? | 0.501 | RuCl3 | 60.787 | OLA | [16 empty] | 4.88 | Irregular shape
Yb2O3 | 280 | 280 | 60 | 0 | 0.2 | Yb(acac)3 | 0.1 | Co(acac)3 | 45.59 | OLA | 15.754 | OA | [12 empty] | 7.9 | sphere
Ag2S | 110 | 110 | 0.083 | 0 | 0.1 | AgAc | 0.025 | S | 15.625 | ODE | 3 | OLA | 0.24 | OT | [10 empty] | 2.5 | sphere
MnFe2O4 | 25 | 325 | 60 | 1 | 1.667 | MnOA2 | 3.333 | FeOA3 | 31.25 | ODE | 2.5 | OA | [12 empty] | 19 | sphere
PbSe | 160 | 160 | 60 | 0 | 5 | PbO | 5 | Se | 46.875 | ODE | 5.015 | OLA | 5.605 | TOP | 13.864 | OA | [8 empty] | 10.58 | sphere
ZnS | 160 | 230 | 5 | 15 | 0.4 | Zn(NO3)2 | 0.08 | Mn(NO3)2 | 2.088 | DT | 51.669 | OLA | 0.4 | S | [10 empty] | 10.7 | rod
InP | 300 | 300 | 30 | 0 | 0.1 | InMA3 | 0.2 | ZnSA2 | 0.05 | Ga(acac)3 | 0.1 | (TMS)3P | 29.6875 | ODE | 0.1 | DT | [8 empty] | 2.01 | Irregular shape
Zn3P2 | 320 | 348 | 300 | 0 | 0.975 | ZnMe2 | 17.937 | TOP | 12.5 | ODE | [14 empty] | 4.4 | Irregular shape
AgSbS2 | 25 | 220 | 5 | ? | 0.25 | AgNO3 | 0.25 | Sb(S2CNEt2)3 | 0.5 | (TMS)2S | 18.236 | OLA | [12 empty] | 36.73 | sphere
Ag | 25 | 180 | 60 | 10 | 1 | AgNO3 | 60.787 | OLA | [16 empty] | 10 | sphere
MnS-2 | 25 | 320 | 10 | 10 | 1.25 | MnOA(OH) | 2.5 | S | 15.625 | ODE | [14 empty] | 12.87 | sphere
Ag2S | 197 | 167 | 12 | 0 | 4 | AgNO3 | 2.25 | S | 40 | ODE | 20.04 | ODA | 8.97 | TOP | 20.17 | OA | [8 empty] | 4 | sphere
NiS-2 | 25 | 180 | 60 | ? | 0.11 | (TMEDA)Ni(SCOC6H5)2 | 5.62 | OA | [16 empty] | 26.4 | Irregular shape
CH6NPbBr3 | 25 | 25 | 0.0167 | 0 | 28.392 | toluene | 0.0079 | MABr | 0.0079 | PbBr2 | 1.025 | DMF | 0.0145 | OLA | 0.05 | OA | [8 empty] | 6.09 | cube
Cu2S | 50 | 180 | 40 | ? | 10.101 | CuCl | 60.787 | OLA | 5 | (NH4)2S | [14 empty] | 6.4 | sphere
CaF2 | 25 | 300 | 60 | 20 | 1 | CaTFA | 20 | OA | 20 | ODE | [14 empty] | 38.07 | rectangle
PbSe | 180 | 180 | 5 | 0 | 5 | PbO | 5 | Se | 46.875 | ODE | 22.218 | OLA | 5.605 | TOP | 22.214 | OA | [8 empty] | 13.99 | rhombus
Ag2S | 25 | 25 | 120 | 0 | 0.066 | AgNO3 | 0.033 | S | 15.80465 | toluene | 2 | OCT | [12 empty] | 4.1 | sphere
Ag | 100 | 100 | 60 | 0 | 0.0147 | AgNO3 | 2777.469 | H2O | 0.034 | Na-CIT | 2e-05 | LAA | 3e-06 | KI | [10 empty] | 29.46 | sphere
CsPbBr3-2 | 25 | 25 | 0.083 | 0 | 0.025 | Cs2CO3 | 0.315 | OA | 5.703 | ODE | 0.075 | PbBr2 | 0.228 | OLA | 76.468 | hexane | 6.582 | ISA | [6 empty] | 38.34 | cube
Co2NiS4 | 25 | 190 | 180 | 5 | 0.44 | Ni(acac)2 | 0.88 | Co(acac)2 | 1.756 | LCEE | 0.22 | S | 97.26 | OLA | 25.207 | OA | [8 empty] | 9.3 | Irregular shape
SnS-2 | 100 | 100 | 5 | 0 | 1 | SnCl2 | 0.5 | TTA | 12.5 | ODE | 7.598 | OLA | 6.726 | TOP | 7.1 | OA | [8 empty] | 9.5 | sphere
PbTe | 200 | 200 | 25 | 0 | 2.85 | PbAc2 | 2.85 | Te | 188.5906 | DPE | 12.78 | TOP | 9.45 | OA | [10 empty] | 15.8 | cube
ZnTe-2 | 160 | 300 | 30 | 10 | 0.709 | ZnAc2 | 0.7 | SH | 0.5 | Te | 31.25 | ODE | 6.0787 | OLA | 1.121 | TOP | 6.302 | OA | [6 empty] | 16.5 | rod
Cu2SnS3 | 260 | 290 | 10 | 0 | 0.25 | CuCl | 0.5 | SnCl2 | 0.522 | DT | 3.718 | t-DT | 30.394 | OLA | [10 empty] | 27.7 | rod
PbSe | 160 | 160 | 2 | 0 | 5 | PbO | 5 | Se | 46.875 | ODE | 5.015 | OLA | 5.605 | TOP | 33.336 | OA | [8 empty] | 5.74 | sphere
InP | 300 | 300 | 30 | 0 | 0.2 | InAc3 | 0.15 | (TMS)3P | 15.625 | ODE | 2.242 | TOP | 0.6 | MA | [10 empty] | 2.23 | triangle
CuInSe2 | 220 | 220 | 20 | 0 | 0.1 | CuI | 0.2 | InAc3 | 0.05 | ZnSA2 | 31.25 | ODE | 1.575 | OA | 3.647 | OLA | 5.428 | DT | 0.4 | Se |  |  |  |  | 4.75 | triangle
Ag | 24 | 50 | 30 | ? | 0.17 | PVP | 0.766 | DIEA | 0.025 | AgNO3 | 116.886 | DMF | [12 empty] | 20.3 | Irregular shape
PbSe | 170 | 140 | 9 | 0 | 4 | PbO | 8.11 | Se | 50.875 | ODE | 15.54 | TOP | 8 | OA | [10 empty] | 5.9 | sphere
Pd | 80 | 80 | 180 | 0 | 0.945 | PVP | 610.433 | H2O | 0.341 | LAA | 0.194 | Na2PdCl4 | 0.042 | KBr | 2.482 | KCl | [8 empty] | 5.8 | rectangle
PbTe | 170 | 170 | 10 | 0 | 3 | PbAc2 | 3 | Te | 18.75 | ODE | 6.726 | TOP | 6 | OA | [10 empty] | 15.41 | cube
PdPt | 80 | 80 | 1080 | 0 | 0.315 | PVP | 610.433 | H2O | 0.032 | Na2PdCl4 | 0.032 | K2PtCl4 | [12 empty] | 34.08 | Irregular shape
PbSe | 160 | 160 | 5 | 0 | 5 | PbO | 5 | Se | 120.3125 | ODE | 5.015 | OLA | 5.605 | TOP | 20.445 | OCTA | [8 empty] | 10.53 | rhombus
Cu2S | 25 | 200 | 120 | 4 | 2 | Cu(acac)2 | 1 | S | 121.575 | OLA | [14 empty] | 5.9 | sphere
HgTe | 100 | 100 | 5 | 0 | 0.5 | HgCl2 | 0.25 | (TMS)2Te | 63.83 | OLA | [14 empty] | 8.9 | sphere
Ga2CuO4 | 25 | 180 | 180 | 10 | 36.472 | OLA | 1 | Ga(acac)3 | 0.6 | Cu(acac)2 | [14 empty] | 3.7 | Irregular shape
Cu2S | 25 | 250 | 60 | ? | 3 | Cu(acac)2 | 41.751 | DT | 60.787 | OLA | [14 empty] | 11.1 | hexagon
Ag2Te | 160 | 160 | 10 | 0 | 0.1 | AgNO3 | 0.075 | Te | 14.95 | OLA | 1.29 | TOP | 1.58 | OA | [10 empty] | 4 | sphere
Cs2AgSbBr6 | 180 | 180 | 0.5 | 0 | 0.71 | CsAc | 0.5 | AgAc | 0.375 | SbAc3 | 31.25 | ODE | 7.877 | OA | 2.006 | OLA | 3.854 | TMSBr | 0.125 | BiAc3 |  |  |  |  | 13.89 | cube
SnSe | 95 | 95 | 2 | 0 | 2 | Sn[N(SiMe3)2]2 | 2 | Se | 70.575 | OLA | 4.484 | TOP | 9.453 | OA | [10 empty] | 5.04 | sphere
Cs4PbBr6 | 25 | 25 | 10 | 0 | 0.0642 | Cs2CO3 | 16.7 | OA | 76.468 | hexane | 0.03 | PbBr2 | 12.916 | DMF | 0.089 | HBr | 0.152 | OLA | [6 empty] | 26 | hexagon
Cd3P2 | 250 | 250 | 30 | 0 | 0.45 | CdBr2 | 1.6 | (NEt2)3P | 15.197 | OLA | [14 empty] | 5.9 | sphere
SnTe | 160 | 200 | 10 | 0 | 1 | SnI2 | 1 | Te | 15.197 | OLA | 11.437 | TOA | 1.121 | TOP | [10 empty] | 14.82 | rectangle
SnSe | 155 | 155 | 2 | 0 | 2 | Sn[N(SiMe3)2]2 | 2 | Se | 70.575 | OLA | 4.484 | TOP | 9.453 | OA | [10 empty] | 8.91 | sphere
Ag | 25 | 180 | 120 | 10 | 1 | AgNO3 | 60.787 | OLA | 1.575 | OA | [14 empty] | 3.9 | sphere
Ni2P | 25 | 300 | 120 | ? | 2 | Ni(acac)2 | 5.6 | TOP | 12.157 | OLA | 36.599 | TOA | [12 empty] | 4.349 | sphere
Cu2FeSnS4-1 | 280 | 280 | 15 | 0 | 1.5 | Cu(acac)2 | 0.5 | Fe(acac)2 | 0.75 | SnCl2 | 4 | S | 42.551 | OLA | [10 empty] | 19.02 | triangle
Cu2CdSnSe4 | 265 | 265 | 5 | 0 | 0.5 | CuCl | 0.25 | SnCl4 | 0.25 | CdO | 3.2 | SeO2 | 43.75 | ODE | 5 | HDA | 0.1 | ODPOA | [6 empty] | 20.01 | rhombus
Ag2Se | 140 | 120 | 30 | 0 | 0.2 | AgAc | 0.1 | Se | 15.625 | ODE | 2.24 | TOP | 0.046 | DPP | 1.67 | DT | [8 empty] | 3.7 | sphere
ZnSe | 25 | 295 | 60 | ? | 0.4 | ZnSA2 | 0.4 | Se | 81.25 | ODE | [14 empty] | 5.4 | sphere
CdSe-2 | 300 | 300 | 100 | 0 | 1.35 | CdMe2 | 1 | Se | 20.707 | HDA | 13.425 | TOP | 25.865 | TOPO | [10 empty] | 4.19 | sphere
PbS | 100 | 100 | 1.33 | 0 | 2 | PbO | 0.4 | (TMS)2S | 198.4375 | ODE | 1.97 | OA | [12 empty] | 2 | sphere
CdSe-1 | 120 | 120 | 10 | 0 | 2 | CdO | 4 | Se | 125 | ODE | 4.484 | TOP | 11.0281 | OA | [10 empty] | 2.1 | sphere
PbSe | 160 | 160 | 2 | 0 | 2.5 | PbO | 2.5 | Se | 156.25 | ODE | 2.492 | OLA | 2.803 | TOP | 11.123 | OA | [8 empty] | 6.17 | sphere
MnS-2 | 25 | 280 | 60 | 10 | 1.25 | MnOA(OH) | 2.5 | S | 15.625 | ODE | [14 empty] | 11.65 | sphere
CsPbBr3-2 | 165 | 165 | 0.0167 | 0 | 0.188 | PbBr2 | 1.672 | OLA | 0.0234 | Cs2CO3 | 3.228 | OA | 16.799 | ODE | 0.0015 | BiBr3 | [8 empty] | 10.02 | cube
Cu7S4 | 25 | 180 | 5 | 14.67 | 1 | CuCl | 4.006 | TGA | 30.394 | OLA | [14 empty] | 11.22 | sphere
CH6NPbBr3 | 25 | 25 | 60 | 0 | 94.639 | toluene | 0.029 | MACl | 0.0144 | PbBr2 | 11.699 | DMF | 0.022 | OCT | 0.285 | OA | 0.0216 | MnCl2 | [6 empty] | 6.6 | sphere
Ag2S | 25 | 190 | 60 | 20 | 0.1 | Ag(S2CNEt2) | 10.4 | DT | 7.6 | OLA | [14 empty] | 12.28 | sphere
CdSe-2 | 275 | 250 | 30 | 0 | 0.397 | CdO | 0.6 | Se | 2.569 | TOP | 9.83 | TOPO | 0.801 | TDPA | 0.1 | DOPA | [8 empty] | 6.52 | rod
PbSe | 180 | 180 | 90 | 0 | 5 | PbO | 5 | Se | 120.1875 | ODE | 5.015 | OLA | 5.605 | TOP | 22.214 | OA | [8 empty] | 16.03 | sphere
SnS-2 | 100 | 100 | 15 | 0 | 1 | SnCl2 | 0.5 | TTA | 12.5 | ODE | 12.157 | OLA | [12 empty] | 5.1 | sphere
PbSe | 160 | 160 | 2 | 0 | 5 | PbO | 5 | Se | 46.875 | ODE | 5.015 | OLA | 5.605 | TOP | 22.214 | OA | [8 empty] | 6.88 | sphere
Cu2SnS3 | 260 | 290 | 10 | 0 | 1 | CuCl | 0.5 | SnCl2 | 0.522 | DT | 3.718 | t-DT | 30.394 | OLA | [10 empty] | 19.77 | rod
InP | 220 | 220 | 10 | 0 | 0.9 | InCl3 | 0.9 | ZnCl2 | 1.4 | (NMe2)3P | 15.2 | OLA | [12 empty] | 3 | Irregular shape
InP | 180 | 180 | 30 | 0 | 0.5 | InCl3 | 1.5 | ZnCl2 | 0.5 | ZnI2 | 1.8 | (NEt2)3P | 15 | OLA | [10 empty] | 2.67 | Irregular shape
Cu2S | 225 | 205 | 2.5 | 0 | 0.5 | CuCl | 0.3333 | Se | 0.1667 | S | 15.0955 | OLA | 31.614 | OA | [10 empty] | 7.6 | sphere
Cs4PbBr6 | 25 | 25 | 0.0833 | 0 | 0.008 | CsBr | 0.0096 | PbBr2 | 0.00672 | CuBr | 5.166 | DMF | 0.0912 | OLA | 1.575 | OA | 47.319 | toluene | [6 empty] | 13.81 | cube
PbSe | 160 | 160 | 60 | 0 | 5 | PbO | 5 | Se | 15.625 | ODE | 5.015 | OLA | 5.605 | TOP | 22.214 | OA | [8 empty] | 20.63 | sphere
Cu7S4 | 50 | 185 | 0.0167 | 6.75 | 10.101 | CuCl | 23.403 | OLA | 10.3125 | ODE | 5 | S | [12 empty] | 6.19 | sphere
CuInS2-1 | 170 | 220 | 8 | 0 | 0.14 | CuI | 0.2 | InAc3 | 0.08 | ZnAc2 | 1 | S | 30.394 | OLA | 5.747 | DPP | [8 empty] | 4.47 | Irregular shape
InP | 240 | 240 | 60 | 0 | 0.6 | InAc3 | 1.2 | ZnAc2 | 0.4 | (TMS)3P | 31.25 | ODE | 2.242 | TOP | 2.4 | OA | 1.8 | LA | [6 empty] | 2 | Irregular shape
Cu7S4 | 50 | 185 | 0.0167 | 6.75 | 7.576 | CuCl | 23.403 | OLA | 10.3125 | ODE | 3.75 | S | [12 empty] | 6.37 | sphere
PbSe | 240 | 240 | 150 | 0 | 5 | PbO | 5 | Se | 120.3125 | ODE | 5.015 | OLA | 5.605 | TOP | 22.214 | OA | [8 empty] | 24.98 | cube
CsPbBr3-2 | 170 | 170 | 0.667 | 0 | 0.03 | Cs2CO3 | 0.188 | PbBr2 | 16.778125 | ODE | 1.52 | OLA | 1.672 | OA | [10 empty] | 9.33 | cube
CdTe-1 | 160 | 160 | 48 | 0 | 1.03 | CdAc2 | 1 | TeO2 | 15.625 | ODE | 30.394 | OLA | 8.35 | DT | [10 empty] | 3.49 | sphere
Ag2Te | 180 | 180 | 20 | 0 | 2 | AgNO3 | 1 | TeO2 | 30.394 | OLA | 8.35 | DT | [12 empty] | 6.98 | sphere
Ni12P5 | 100 | 280 | 30 | 2 | 1 | Ni(acac)2 | 5.795 | OLA | 16.622 | DE | 1.201 | TBP | [12 empty] | 15.32 | rhombus
BiClO | 25 | 160 | 300 | ? | 0.3 | Fe(acac)3 | 0.3 | BiCl3 | 1.216 | OLA | 1.26 | OA | 14.0625 | ODE | [10 empty] | 27.3 | cube
HgTe | 100 | 100 | 1 | 0 | 0.2 | HgCl2 | 0.1 | (TMS)2Te | 12.16 | OLA | [14 empty] | 5.9 | sphere
Cu7S4 | 25 | 80 | 60 | 10 | 0.3 | CuSA2 | 0.6 | DBTU | 1.8 | OLA | 0.1 | DT | [12 empty] | 10.6 | sphere
SrF2 | 25 | 280 | 60 | 20 | 1 | SrTFA | 20 | OA | 20 | ODE | [14 empty] | 34.11 | rectangle
PbSe | 180 | 180 | 5 | 0 | 5 | PbO | 5 | Se | 15.625 | ODE | 5.015 | OLA | 5.605 | TOP | 22.214 | OA | [8 empty] | 8.62 | sphere
Cu2S | 160 | 200 | 60 | 0 | 0.4 | CuAc2 | 2.5 | TOPO | 62.5 | ODE | 0.08 | HCl | 4 | DT | [10 empty] | 14.15 | sphere
Ni | 25 | 220 | 120 | ? | 7.8 | Ni(acac)2 | 15.6 | OLA | 6.24 | TOP | [14 empty] | 32 | sphere
CsEuBr3 | 300 | 300 | 45 | 0 | 0.4 | EuAc3 | 0.1 | CsAc | 15.625 | ODE | 6.302 | OA | 6.0787 | OLA | 3.083 | TMSBr | [8 empty] | 16.81 | sphere
MnS | 60 | 280 | 120 | 0 | 3 | MnCl2 | 1 | S | 45.59 | OLA | [14 empty] | 26.97 | triangle
PbS | 160 | 160 | 40 | 0 | 4 | PbO | 1 | S | 62.5 | ODE | 15.197 | OLA | 17.803 | OA | [10 empty] | 6.95 | cube
CdSe-2 | 205 | 205 | 1 | 0 | 0.1 | CdO | 0.1 | Se | 68.75 | ODE | 2.242 | TOP | 4.978 | OA | [10 empty] | 3.5 | sphere
PbSe | 30 | 30 | 30 | 0 | 1 | PbO | 0.25 | (TMS)2Se | 52.09375 | ODE | 2.5 | OA | [12 empty] | 1.11 | Irregular shape
Cu3P | 25 | 280 | 0.0167 | 9.9 | 0.5 | CuCl | 15.2 | OLA | 1.9 | (NEt2)3P | [14 empty] | 17 | sphere
CsPbI3 | 175 | 175 | 0.05 | 0 | 0.125 | Cs2CO3 | 1.08 | PbI2 | 84.375 | ODE | 7.6 | OLA | 8.274 | OA | [10 empty] | 15.68 | cube
PbSe | 200 | 200 | 20 | 0 | 5 | PbO | 5 | Se | 15.625 | ODE | 5.015 | OLA | 5.605 | TOP | 22.214 | OA | [8 empty] | 12.47 | sphere
CsSnI3 | 170 | 170 | 1 | 0 | 0.8 | Cs2CO3 | 5 | SnI2 | 75 | ODE | 2.43 | OLA | 11.21 | TOP | 2.52 | OA | [8 empty] | 11.17 | cube
PbTe | 190 | 160 | 3 | 0 | 13.17 | PbO | 2 | Te | 281.25 | ODE | 4.48 | TOP | 47.16 | OA | [10 empty] | 9.59 | cube
Ag2Se | 170 | 170 | 120 | 0 | 0.2 | AgAc | 0.05 | Se | 24.315 | OLA | 0.4 | TBP | 8.35 | DT | [10 empty] | 5.04 | sphere
Ni12P5 | 25 | 300 | 0.0167 | 10 | 1 | Ni(CO)2TPP2 | 20 | OLA | 18.75 | ODE | [14 empty] | 14.49 | Irregular shape
BaClF | 278 | 275 | 90 | 0 | 0.955 | BaCO3 | 0.0045 | Er2O3 | 0.0405 | Yb2O3 | 25.207 | OA | 25 | ODE | 17.936 | TOP | 25.96 | TFA | 166.481 | H2O | 35.408 | CFA |  |  | 20.9 | sphere
CsPbBr3-1 | 170 | 170 | 0.0833 | 0 | 0.188 | PbBr2 | 16.875 | ODE | 0.05 | CsAc | 1.5 | OA | 1.5 | OLA | [10 empty] | 8.01 | cube
HgSe | 80 | 80 | 5 | 0 | 0.2 | HgCl2 | 0.2 | Selenourea | 30.394 | OLA | [14 empty] | 4.4 | sphere
Cu2S | 160 | 200 | 60 | 0 | 0.4 | CuAc | 4.1751 | DT | 93.75 | ODE | 2.586 | TOPO | [12 empty] | 12.97 | hexagon
Cu2S | 25 | 190 | 60 | ? | 0.9 | CuCl | 0.25 | Se | 0.25 | S | 9.375 | ODE | 30.394 | OLA | [10 empty] | 9.1 | sphere
Pd | 105 | 105 | 1440 | 0 | 0.72 | PVP | 0.0527 | Na2PdCl4 | 31.606 | DEG | 0.282 | Na2SO4 | [12 empty] | 12.37 | Irregular shape
CdSe-1 | 275 | 280 | 45 | 0 | 1.37 | CdO | 1.596 | Se | 155.625 | ODE | 33.132 | HDA | 17.937 | TOP | 6.932 | OA | 20.692 | TOPO | [6 empty] | 4.5 | sphere
CuInSe2 | 180 | 240 | 60 | 0 | 1 | CuCl | 1 | InCl3 | 2 | Se | 45.59 | OLA | 2 | DPP | [10 empty] | 7.3 | Irregular shape
Pt | 25 | 300 | 60 | 5 | 0.5 | Pt(acac)2 | 0.5 | Co(acac)2 | 60.787 | OLA | 0.275 | BBA | [12 empty] | 7.5 | sphere
CsPbBr3-1 | 160 | 160 | 0.0833 | 0 | 0.2 | PbBr2 | 1.733 | OA | 1.52 | OLA | 17.031 | ODE | 0.03 | Cs2CO3 | 0.52108 | OLA-HBr | [8 empty] | 4.28 | cube
Pt | 25 | 160 | 240 | ? | 0.025 | Na2PtCl6 | 0.5 | GLU | 15.197 | OLA | [14 empty] | 10.34 | Irregular shape
PbSe | 160 | 160 | 60 | 0 | 5 | PbO | 5 | Se | 120.3125 | ODE | 5.015 | OLA | 5.605 | TOP | 20.445 | OCTA | [8 empty] | 13.63 | rhombus
Cs5Cu3Cl6I2 | 80 | 80 | 5 | 0 | 0.3 | CuAc2 | 0.2 | InCl3 | 4.176 | OLA | 0.198 | HI | 1.448 | H2O | 4.951 | OA | 29.464 | ODE | 0.358 | Cs2CO3 |  |  |  |  | 31.5 | rhombus
Cu2S | 25 | 200 | 40 | ? | 3 | Cu(acac)2 | 41.751 | DT | 60.787 | OLA | [14 empty] | 10.6 | sphere
AgInS2-1 | 25 | 25 | 1 | 0 | 0.25 | AgNO3 | 0.25 | InAc3 | 15.197 | OLA | 47.319 | toluene | 0.775 | (NH4)2S | 13.88 | H2O | [8 empty] | 6.08 | sphere
PbSe | 160 | 160 | 60 | 0 | 5 | PbCl2 | 5 | Se | 120.3125 | ODE | 5.015 | OLA | 5.605 | TOP | 20.445 | OCTA | [8 empty] | 17.96 | sphere
Cu2Se-1 | 25 | 220 | 120 | 0 | 0.2 | CuSA2 | 0.2 | Se | 18.75 | ODE | 1.2 | OLA | 1.2 | SA | [10 empty] | 8.91 | triangle
Cs2NaBiBr6 | 150 | 150 | 0.167 | 0 | 0.71 | CsAc | 0.5 | NaAc | 0.5 | BiAc3 | 31.25 | ODE | 8.822 | OA | 1.915 | OLA | 2.7 | TMSBr | [6 empty] | 12.19 | cube
Cu2S | 25 | 250 | 40 | ? | 3 | Cu(acac)2 | 41.751 | DT | 60.787 | OLA | [14 empty] | 10.5 | hexagon
Pd | 25 | 290 | 15 | 40 | 0.2 | Pd(acac)2 | 31.25 | ODE | 2.5 | TOP | 10 | OLA | 0.0769 | Co(acac)2 | 5 | OA | [8 empty] | 4.7 | sphere
Cu3P | 60 | 60 | 3 | 0 | 0.6 | CuCl | 0.1 | (TMS)3P | 3.125 | ODE | 15.197 | OLA | 2.4 | TOP | [10 empty] | 5.87 | sphere
Ni | 25 | 220 | 120 | ? | 7.8 | Ni(acac)2 | 78 | OLA | 6.24 | TOP | [14 empty] | 9 | sphere
Cs2NaBiCl6 | 230 | 230 | 0.167 | 0 | 0.36 | CsAc | 0.18 | BiAc3 | 0.18 | NaAc | 15.625 | ODE | 3.939 | OA | 1.003 | OLA | 1.97 | TMSCl | 0.0045 | MnAc2 |  |  |  |  | 24.14 | sphere
Cu2Se-1 | 25 | 200 | 90 | 0 | 0.2 | CuSA2 | 0.2 | Se | 18.75 | ODE | 1.2 | OLA | 1.2 | OA | [10 empty] | 10.74 | triangle
Cu2S | 25 | 230 | 20 | ? | 5.088 | CuOA | 208.755 | DT | 151.968 | OLA | [14 empty] | 17.18 | sphere
Cu2Te | 180 | 180 | 60 | 0 | 0.2 | CuCl | 0.1 | Te | 19.756 | OLA | 6.263 | DT | [12 empty] | 6.1 | sphere
PbSe | 180 | 180 | 5 | 0 | 5 | PbO | 5 | Se | 46.875 | ODE | 11.124 | OLA | 5.605 | TOP | 22.214 | OA | [8 empty] | 20.88 | four-pointed star
Cs2AgInCl6 | 200 | 200 | 2 | 0 | 0.1 | Cs2CO3 | 0.05 | AgAc | 0.2 | InAc3 | 19.156 | ODE | 1.575 | OA | 0.699 | OLA | 3.546 | TMSCl | [6 empty] | 11.96 | cube
Cs3Cu2I5 | 70 | 70 | 0.167 | 0 | 0.4 | CuI | 3.0394 | OLA | 4.263 | OA | 48.897 | ODE | 0.353 | Cs2CO3 | [10 empty] | 31.1 | sphere
Cs5Cu3Cl6I2 | 80 | 80 | 0.0833 | 0 | 0.299 | CuI | 3.0394 | OLA | 5.672 | OA | 38.125 | ODE | 0.788 | TMSCl | 0.25 | Cs2CO3 | [8 empty] | 20.21 | rhombus
Cs2KInCl6 | 140 | 140 | 0.0167 | 0 | 0.25 | Cs2CO3 | 0.25 | KAc | 0.175 | InAc3 | 1.824 | OLA | 3.781 | OA | 14.96 | DE | 1.889 | BC | 0.00875 | SbAc3 |  |  |  |  | 15.23 | cube
PbSe | 200 | 200 | 10 | 0 | 5 | PbO | 5 | Se | 31.25 | ODE | 5.015 | OLA | 5.605 | TOP | 22.214 | OA | [8 empty] | 10.61 | sphere
Cs3Cu2I5 | 70 | 70 | 0.5 | 0 | 0.8 | CuI | 55.966 | ODE | 5.958 | OA | 3.0394 | OLA | 0.8 | Cs2CO3 | [10 empty] | 26.85 | sphere
Pd2Sn | 25 | 235 | 20 | 0 | 0.139 | PdBr2 | 0.0676 | SnAc2 | 27.354 | OLA | 0.202 | TOP | [12 empty] | 12.63 | cube
Cu2Se | 285 | 275 | 10 | 0 | 2 | CuCl | 1 | Se | 18.75 | ODE | 21.276 | OLA | [12 empty] | 13.6 | sphere
CuFeS2 | 210 | 255 | 30 | 0 | 0.175 | Cu(acac)2 | 0.25 | Fe(acac)3 | 0.25 | DPDS | 28.874 | OLA | 1.575 | OA | [10 empty] | 13.83 | cube
Rh | 25 | 150 | 300 | ? | 0.0357 | RhAc3 | 0.333 | CITA | 6.458 | DMF | 15.197 | OLA | [12 empty] | 7.33 | Irregular shape
ZnO | 25 | 250 | 60 | 15 | 0.569 | Zn(acac)2 | 36.71946 | DBE | 7.978 | OLA | 1.42 | HDD | [12 empty] | 6.56 | Irregular shape
PbSe | 200 | 200 | 5 | 0 | 5 | PbO | 5 | Se | 120.3125 | ODE | 5.015 | OLA | 5.605 | TOP | 22.214 | OA | [8 empty] | 7.61 | sphere
PbSe | 180 | 180 | 2 | 0 | 4 | PbO | 8 | Se | 37.5 | ODE | 4.012 | OLA | 8.968 | TOP | 17.771 | OA | [8 empty] | 15.65 | rhombus
AgGaS2 | 90 | 280 | 120 | ? | 0.1 | Ag(S2CNEt2) | 0.1 | Ga(S2CNEt2)3 | 32.726 | HDT | [14 empty] | 12.92 | triangle
PbSe | 160 | 160 | 5 | 0 | 5 | PbO | 5 | Se | 78.125 | ODE | 5.015 | OLA | 5.605 | TOP | 22.214 | OA | [8 empty] | 12.55 | rhombus
CsPbBr3-2 | 185 | 185 | 1 | 0 | 0.188 | PbBr2 | 1.52 | OLA | 1.65 | OA | 16.801 | ODE | 0.0235 | Cs2CO3 | 0.0188 | CeBr3 | [8 empty] | 15.38 | cube
Pd16S7 | 25 | 192 | 60 | ? | 0.1 | Na2PdCl4 | 57.879 | TBT | 1.992 | OCT | 0.05 | DT | [12 empty] | 7.55 | sphere
CsPbBr3-1 | 150 | 150 | 0.0833 | 0 | 0.188 | PbBr2 | 1.67 | OA | 1.52 | OLA | 16.778 | ODE | 0.036 | Cs2CO3 | 0.024 | Rb2CO3 | [8 empty] | 10.83 | cube
CoNi2S4 | 25 | 170 | 180 | 5 | 0.88 | Ni(acac)2 | 0.44 | Co(acac)2 | 1.756 | LCEE | 0.22 | S | 97.26 | OLA | 25.207 | OA | [8 empty] | 7.74 | Irregular shape
BiBrO | 25 | 135 | 0.0167 | ? | 5.037 | CsBr | 0.562 | BiBr3 | 62.5 | ODE | 4.559 | OLA | 4.726 | OA | [10 empty] | 25.5 | rectangle
PbSe | 140 | 140 | 60 | 0 | 5 | PbO | 5 | Se | 31.25 | ODE | 5.015 | OLA | 5.605 | TOP | 22.214 | OA | [8 empty] | 6.65 | sphere
PbSe | 180 | 180 | 40 | 0 | 5 | PbO | 5 | Se | 46.875 | ODE | 5.015 | OLA | 5.605 | TOP | 66.673 | OA | [8 empty] | 17.85 | cube
Co2P | 200 | 330 | 90 | ? | 18 | OLA | 46.875 | ODE | 6 | Co2(CO)8 | 3.36 | TOP | [12 empty] | 17.68 | sphere
CuInSe2 | 140 | 140 | 120 | 0 | 0.33 | CuCl | 1.23 | InCl3 | 0.608 | Se | 24.704 | OLA | 1.222 | HT | [10 empty] | 4.1 | Irregular shape
SnS | 180 | 125 | 5 | 0 | 2 | Sn[N(SiMe3)2]2 | 14.2 | OA | 13.4 | TOP | 15.6 | ODE | 30.4 | OLA | 1 | TTA | [8 empty] | 12.15 | triangle
PbSe | 160 | 160 | 40 | 0 | 5 | PbO | 5 | Se | 46.875 | ODE | 5.015 | OLA | 5.605 | TOP | 13.864 | OA | [8 empty] | 9.98 | sphere
PbSe | 180 | 180 | 5 | 0 | 5 | PbO | 2.5 | Se | 46.875 | ODE | 5.015 | OLA | 2.803 | TOP | 22.214 | OA | [8 empty] | 17.82 | rhombus
Ge | 25 | 260 | 30 | 2 | 0.1 | GeI4 | 30.394 | OLA | 4.71 | HMDS | 2.363 | OA | [12 empty] | 22 | Irregular shape
Ag | 100 | 100 | 60 | 0 | 0.0147 | AgNO3 | 2777.469 | H2O | 0.034 | Na-CIT | 5e-06 | LAA | 0.004 | NaCl | [10 empty] | 22.13 | sphere
Ag2S | 110 | 110 | 60 | 0 | 0.1 | AgAc | 0.025 | S | 15.625 | ODE | 3 | OA | 0.24 | OT | [10 empty] | 3.2 | sphere
Cs3BiBr6 | 25 | 160 | 60 | ? | 5.037 | CsBr | 0.562 | BiBr3 | 62.5 | ODE | 4.559 | OLA | 4.726 | OA | [10 empty] | 14.93 | rhombus
CsPbCl3-2 | 240 | 240 | 0.5 | 0 | 0.05 | Cs2CO3 | 0.376 | PbCl2 | 0.188 | DyCl3 | 33.75 | ODE | 0.16 | OA | [10 empty] | 7.56 | cube
Cu2Se-1 | 25 | 200 | 90 | 0 | 0.2 | CuSA2 | 0.2 | Se | 18.75 | ODE | 1.2 | OLA | 0.4 | OA | [10 empty] | 13.73 | hexagon
Cu3P | 225 | 225 | 30 | 0 | 1.5 | Cu(acac)2 | 0.75 | P2S5 | 30.394 | OLA | 10 | TOP | [12 empty] | 7.5 | sphere
CuGaS2-2 | 180 | 180 | 10 | 0 | 0.5 | CuCl | 0.5 | GaCl3 | 1 | S | 24.315 | OLA | 16.7 | DT | [10 empty] | 3 | sphere
AgBiS2 | 100 | 100 | 0.0167 | 0 | 1 | BiAc3 | 0.8 | AgAc | 17 | OA | 1 | (TMS)2S | 15.625 | ODE | [10 empty] | 4.62 | sphere
CoNi2S4 | 190 | 190 | 300 | 0 | 0.2 | Ni(acac)2 | 0.2 | Co(acac)2 | 12.157 | OLA | 3.2 | DT | [12 empty] | 5 | Irregular shape
PbSe | 160 | 160 | 40 | 0 | 5 | PbO | 5 | Se | 120.3125 | ODE | 5.015 | OLA | 5.605 | TOP | 20.445 | OCTA | [8 empty] | 12.99 | rhombus
EuS | 280 | 280 | 60 | 0 | 0.61 | NH2Et2[Eu(S2CNEt2)4] | 36.6 | OLA | 36.6 | TPPe | [14 empty] | 6.2 | Irregular shape
GeTe | 260 | 240 | 2 | 0 | 0.33 | GeI2 | 0.8 | LiN(SiMe3)2 | 0.8 | Te | 18.609 | TOP | [12 empty] | 6.25 | sphere
Cu2FeSnS4-3 | 150 | 310 | 30 | 0 | 1 | Cu(acac)2 | 0.5 | Fe(acac)3 | 0.5 | SnCl4 | 1.545 | DT | 11.175 | t-DT | 25 | ODE | 6.302 | OA | [6 empty] | 27.43 | triangle
Cu2O | 25 | 25 | 15 | 0 | 0.2 | SDS | 0.01 | CuSO4 | 0.04 | NaOH | 547.17 | H2O | 0.16 | Na-LAA | [10 empty] | 40.62 | cube
CsPbBr3-1 | 170 | 170 | 0.125 | 0 | 0.047 | Cs2CO3 | 0.376 | PbBr2 | 33.603125 | ODE | 3.0394 | OLA | 3.299 | OA | [10 empty] | 9.23 | cube
PbSe | 180 | 180 | 60 | 0 | 5 | PbCl2 | 5 | Se | 15.625 | ODE | 83.339 | OLA | 5.605 | TOP | 11.091 | OA | [8 empty] | 26 | cube
Cu2Te | 200 | 200 | 2 | 0 | 1 | Cu(acac)2 | 0.5 | Te | 1.55 | TOP | 31.51 | OA | 20.88 | DT | [10 empty] | 7.21 | sphere
SnS-3 | 150 | 150 | 0.083 | 0 | 0.1 | SnCl2 | 91.3 | HDA | 2 | TBP | 2 | Thiourea | [12 empty] | 22.66 | cube
PdPt | 110 | 110 | 300 | 0 | 0.945 | PVP | 197.245 | EG | 0.097 | Na2PdCl4 | 0.097 | K2PtCl4 | [12 empty] | 5.6 | rhombus
PbTe | 25 | 150 | 120 | ? | 0.2 | Pb(acac)2 | 0.2 | Te | 12.40072 | PL | 1.824 | OLA | 0.63 | OA | 3.644 | DOPO | [8 empty] | 12.5 | sphere
PbS | 120 | 120 | 1 | 0 | 4 | PbO | 1 | S | 62.5 | ODE | 15.197 | OLA | 17.803 | OA | [10 empty] | 5 | sphere
Cu2ZnSnS4 | 170 | 230 | 30 | 0 | 1 | CuOA2 | 0.5 | ZnAc2 | 0.5 | SnOct2 | 3 | DT | 2 | S | 46.875 | ODE | 6.0787 | OLA | [6 empty] | 3.4 | sphere
Cu2Se-1 | 25 | 220 | 30 | 0 | 0.2 | CuSA2 | 0.2 | Se | 18.75 | ODE | 1.2 | OLA | 1.2 | SA | [10 empty] | 6.24 | triangle
PbSe | 180 | 180 | 60 | 0 | 4 | PbO | 6 | Se | 37.5 | ODE | 4.012 | OLA | 6.726 | TOP | 17.771 | OA | [8 empty] | 37.99 | six-pointed star
Gd2O3 | 280 | 280 | 60 | 0 | 0.2 | Gd(acac)3 | 0.1 | Co(acac)3 | 45.59 | OLA | 15.754 | OA | [12 empty] | 6 | sphere
Cs2AgBiCl6 | 140 | 140 | 0.17 | 0 | 0.71 | CsAc | 0.5 | AgAc | 0.5 | BiAc3 | 2.7 | TMSCl | 31.25 | ODE | 1.87 | OLA | 8.85 | OA | [6 empty] | 9.25 | cube
SnS-2 | 120 | 120 | 60 | 0 | 2 | SnCl2 | 1 | TTA | 12.5 | ODE | 12.157 | OLA | [12 empty] | 8.5 | sphere
GeTe | 280 | 260 | 0.5 | 0 | 0.33 | GeI2 | 0.8 | LiN(SiMe3)2 | 0.8 | Te | 18.609 | TOP | [12 empty] | 7.81 | sphere
CuTe | 160 | 220 | 30 | 0 | 2.5 | Cu(acac)2 | 2.5 | LiN(SiMe3)2 | 2.5 | Te | 15.625 | ODE | 151.968 | OLA | 6.166 | TOP | 10 | TOPO | [6 empty] | 22.68 | cube
Zn3As2 | 250 | 200 | 60 | 0 | 0.25 | ZnSA2 | 0.225 | (TMS)3As | 25 | ODE | 3.343 | OLA | 4.5 | TOP | [10 empty] | 4.8 | Irregular shape
Pd2Sn | 25 | 235 | 20 | 0 | 0.139 | PdBr2 | 0.0676 | SnAc2 | 27.354 | OLA | 0.202 | TOP | 0.063 | OA | [10 empty] | 8.8 | sphere
PbS | 140 | 140 | 5 | 0 | 4 | PbO | 1 | S | 62.5 | ODE | 15.197 | OLA | 17.803 | OA | [10 empty] | 9.92 | rhombus
Cs2TiBr6 | 90 | 90 | 0.208 | 0 | 0.1 | TiC6(acac)2 | 0.1 | Cs2CO3 | 25 | ODE | 1.824 | OLA | 3.151 | OA | 4.625 | TMSBr | [8 empty] | 19.95 | rhombus
CuInSe2 | 265 | 265 | 3 | 0 | 0.25 | CuCl | 0.25 | InCl3 | 2.51 | LiN(SiMe3)2 | 1 | Se | 20.178 | TOP | [10 empty] | 3.65 | Irregular shape
Ni2P | 25 | 300 | 120 | ? | 2 | Ni(acac)2 | 5.6 | TOP | 6.0787 | OLA | 41.174 | TOA | [12 empty] | 5.094 | sphere
PbSe | 180 | 180 | 2 | 0 | 5 | PbO | 5 | Se | 120.3125 | ODE | 5.015 | OLA | 5.605 | TOP | 20.445 | OCTA | [8 empty] | 10.82 | rhombus
CH6NPbI3 | 25 | 25 | 0.0167 | 0 | 37.695 | CHCl3 | 0.008 | MAI | 0.008 | PbI2 | 1.033 | DMF | 0.0122 | OLA | 0.0504 | OA | [8 empty] | 25.16 | cube
SnTe | 150 | 150 | 1.5 | 0 | 0.4 | Sn[N(SiMe3)2]2 | 0.4 | Te | 15.625 | ODE | 45.59 | OLA | 0.897 | TOP | [10 empty] | 13.63 | sphere
Cu2ZnSnS4-2 | 190 | 190 | 0.5 | 0 | 2 | Cu(acac)2 | 1 | ZnAc2 | 1 | SnCl4 | 4 | (TMS)2S | 31.25 | ODE | 60.787 | OLA | [8 empty] | 9.6 | sphere
Cu2Se-1 | 25 | 220 | 60 | 0 | 0.2 | CuSA2 | 0.2 | Se | 18.75 | ODE | 1.2 | OLA | 1.2 | SA | [10 empty] | 8.02 | triangle
CsSnI3 | 240 | 240 | 0.167 | 0 | 0.56 | SnC2O4 | 1.12 | NH4I | 27.273 | ODE | 6.531 | OA | 6.0787 | OLA | 0.0454 | Cs2CO3 | [8 empty] | 11.39 | cube
CsPbI3 | 165 | 165 | 1 | 0 | 0.187 | PbI2 | 1.52 | OLA | 17.094 | ODE | 3.371 | OA | 0.0675 | FAAc | 0.0169 | Cs2CO3 | [8 empty] | 12.2 | cube
CsPbBr3-2 | 185 | 185 | 0.083 | 0 | 0.545 | PbBr2 | 9.118 | OLA | 48.508 | ODE | 4.813 | OA | 0.0825 | CsSA | [10 empty] | 8.9 | cube
PbSe | 160 | 160 | 20 | 0 | 5 | PbO | 5 | Se | 15.625 | ODE | 5.015 | OLA | 5.605 | TOP | 22.214 | OA | [8 empty] | 15.88 | rhombus
CdSe-1 | 300 | 300 | 20 | 0 | 1.35 | CdMe2 | 1 | Se | 20.707 | HDA | 13.425 | TOP | 25.865 | TOPO | [10 empty] | 3.87 | sphere
FeTe2 | 200 | 200 | 60 | 0 | 0.2 | TeO2 | 8.35 | DT | 21.276 | OLA | 0.1 | FeCl2 | [12 empty] | 8.8 | Irregular shape
Cs2SnI6 | 120 | 120 | 0.017 | 0 | 0.0125 | Cs2CO3 | 0.187 | SnI4 | 31.875 | ODE | 0.039 | OA | [12 empty] | 18.4 | Irregular shape
Ni | 250 | 250 | 20 | 0 | 4 | Ni(acac)2 | 314.3176 | DPE | 16 | TOA | 8 | TOP | 4 | OA | 10 | DT | [8 empty] | 8.8 | sphere
Cs2NaInCl6 | 120 | 120 | 0.0167 | 0 | 0.25 | Cs2CO3 | 0.0375 | AgAc | 0.2125 | NaAc | 0.25 | InAc3 | 0.00125 | BiAc3 | 1.52 | OLA | 3.781 | OA | 14.96 | DE | 1.889 | BC |  |  | 11.85 | cube
PbS | 135 | 135 | 3 | 0 | 13.17 | PbO | 5.97 | (TMS)2S | 406.25 | ODE | 283.58 | OA | [12 empty] | 6.1 | sphere
PbTe | 160 | 160 | 10 | 0 | 1.011 | PbBr2 | 1 | TeO2 | 31.25 | ODE | 6.079 | OLA | 12.604 | OA | 8.35 | DT | [8 empty] | 12.17 | cube
Cu7S4 | 25 | 80 | 60 | 10 | 0.3 | CuSA2 | 0.6 | DBTU | 1.8 | OLA | 0.2 | DT | [12 empty] | 9.3 | sphere
CsPbI3-2 | 170 | 170 | 0.125 | 0 | 0.047 | Cs2CO3 | 0.376 | PbI2 | 33.603125 | ODE | 3.0394 | OLA | 3.299 | OA | [10 empty] | 10.47 | cube
CuInSe2 | 160 | 160 | 60 | 0 | 1 | CuCl | 1 | InCl3 | 2 | Se | 45.59 | OLA | 2 | DPP | [10 empty] | 3.3 | Irregular shape
FeS2 | 100 | 240 | 60 | ? | 1.491 | FeCl2 | 1.486 | HDD | 93.75 | ODE | 37.811 | OA | 45.59 | OLA | 18 | S | [8 empty] | 15 | Irregular shape
Cu3NbSe4 | 280 | 280 | 60 | 0 | 0.3 | CuCl | 0.1 | NbCl5 | 0.4 | DPDS | 24.315 | OLA | [12 empty] | 17.04 | cube
CoO-2 | 25 | 290 | 5 | ? | 0.2 | CoOA2 | 5 | ODE | 4.471 | DDL | [14 empty] | 7.74 | triangle
Cs3Cu2I5 | 120 | 120 | 0.333 | 0 | 0.8 | CuI | 1 | MnI2 | 36.25 | ODE | 3.781 | OA | 2.431 | OLA | 0.4 | Cs2CO3 | [8 empty] | 22.84 | Irregular shape
CdSe-1 | 280 | 280 | 1.5 | 0 | 1 | CdO | 0.5 | Se | 156.90625 | ODE | 8.98 | OA | [12 empty] | 5.04 | sphere
CdTe-1 | 120 | 120 | 10 | 0 | 1.4 | CdCl2 | 1 | TeO2 | 30.39 | OLA | 8.35 | DT | [12 empty] | 2.6 | sphere
MnO | 25 | 310 | 285 | 30 | 0.5 | MnSA2 | 19.803125 | ODE | 2 | ODOH | [14 empty] | 29.08 | Irregular shape
Cs5Cu3Cl6I2 | 80 | 80 | 5 | 0 | 0.3 | CuAc2 | 0.2 | InCl3 | 2.346 | OLA | 0.198 | HI | 1.448 | H2O | 4.951 | OA | 29.464 | ODE | 0.358 | Cs2CO3 |  |  |  |  | 32.87 | rod
PbSe | 180 | 180 | 20 | 0 | 5 | PbCl2 | 5 | Se | 15.625 | ODE | 83.339 | OLA | 5.605 | TOP | 11.091 | OA | [8 empty] | 24.54 | cube
Cu7S4 | 25 | 180 | 0.0167 | 14.67 | 0.3 | GeO2 | 2.67 | TGA | 10.27 | NH3-H2O | 30.394 | OLA | 0.6 | CuCl | [10 empty] | 8.51 | Irregular shape
CdTe-1 | 160 | 160 | 10 | 0 | 1.4 | CdCl2 | 1 | TeO2 | 30.39 | OLA | 8.35 | DT | [12 empty] | 3.3 | sphere
Cu2ZnSnS4 | 25 | 240 | 1 | 15 | 0.2 | Cu(acac)2 | 0.125 | ZnAc2 | 0.1 | SnCl2 | 0.4 | TTA | 30.394 | OLA | [10 empty] | 6.7 | Irregular shape
SnS | 150 | 150 | 10 | 0 | 1 | SnCl2 | 9.375 | ODE | 2.242 | TOP | 3.151 | OA | 2 | TTA | 6.0787 | OLA | [8 empty] | 12 | sphere
Cu2SnSe3-2 | 240 | 240 | 30 | 0 | 0.1 | CuSA2 | 0.05 | SnSA4 | 0.2 | DPDS | 27.354 | OLA | 3.151 | OA | [10 empty] | 15.58 | hexagon
Pd | 105 | 105 | 360 | 0 | 0.72 | PVP | 0.0527 | Na2PdCl4 | 31.606 | DEG | 0.282 | Na2SO4 | [12 empty] | 11.48 | Irregular shape
Cs3Cu2I5 | 80 | 80 | 0.167 | 0 | 0.4 | CuI | 3.0394 | OLA | 3.299 | OA | 33.603 | ODE | 0.047 | Cs2CO3 | [10 empty] | 13.4 | rectangle
Pd | 105 | 105 | 180 | 0 | 0.72 | PVP | 0.0527 | Na2PdCl4 | 31.606 | DEG | 0.282 | K2SO4 | [12 empty] | 7.59 | Irregular shape
CsPbBr3-2 | 190 | 190 | 0.017 | 0 | 0.0625 | Cs2CO3 | 0.18 | PbBr2 | 18.75 | ODE | 3.04 | OLA | 3.347 | OA | [10 empty] | 10.38 | cube
Cu2GeS3 | 25 | 300 | 30 | 14.67 | 0.6 | GeO2 | 5.34 | TGA | 10.27 | NH3-H2O | 30.394 | OLA | 1.2 | CuCl | [10 empty] | 12.29 | sphere
InP | 220 | 220 | 30 | 0 | 0.5 | InBr | 0.7 | TOP | 22 | OLA | 1 | (NEt2)3P | 1.5625 | ODE | [10 empty] | 5.8 | Irregular shape
Pd | 105 | 105 | 180 | 0 | 0.72 | PVP | 0.0527 | Na2PdCl4 | 31.606 | DEG | 0.563 | Na2SO4 | [12 empty] | 8.91 | Irregular shape
MnO | 25 | 305 | 0.0167 | 30 | 0.5 | MnSA2 | 19.803125 | ODE | 2 | ODOH | [14 empty] | 18.16 | Irregular shape
Ag2S | 100 | 100 | 10 | 0 | 1.18 | AgNO3 | 2.66 | TTA | 21.28 | OLA | 4.48 | TOP | [12 empty] | 14.2 | sphere
Pb | 25 | 120 | 60 | ? | 0.188 | PbBr2 | 15.625 | ODE | 1.52 | OLA | 1.575 | OA | [12 empty] | 3.6 | sphere
Cd3P2 | 90 | 90 | 1440 | 0 | 3 | CdAc2 | 1 | (TMS)3P | 94.63859 | toluene | 7.05 | OCT | [12 empty] | 7 | sphere
PbSe | 200 | 200 | 10 | 0 | 2.5 | PbO | 2.5 | Se | 156.25 | ODE | 2.492 | OLA | 2.803 | TOP | 11.123 | OA | [8 empty] | 9.79 | sphere
Gd2O3 | 25 | 310 | 40 | ? | 0.984 | GdAc3 | 2 | NaNO3 | 20.3125 | ODE | 6.0787 | OLA | 4.726 | OA | [10 empty] | 29.26 | triangle
Cu2HgSnSe4 | 285 | 285 | 5 | 0 | 0.25 | CuCl | 0.125 | SnCl4 | 0.25 | HgCl2 | 3.2 | SeO2 | 48.146875 | ODE | 4.97 | HDA | [8 empty] | 10.4 | triangle
Ag2S | 25 | 180 | 60 | 15 | 0.1 | Ag(S2CNEt2) | 20 | ODE | 10 | ODA | 10 | OA | [12 empty] | 12.1 | sphere
Cu1.43Te | 280 | 280 | 15 | 0 | 0.75 | CuCl | 30.394 | OLA | 1 | Te | 2.242 | TOP | 0.25 | SnCl2 | [10 empty] | 19.25 | rectangle
GeTe | 280 | 260 | 2 | 0 | 0.33 | GeI2 | 0.8 | LiN(SiMe3)2 | 0.8 | Te | 18.609 | TOP | [12 empty] | 6.91 | sphere
Cs2AgBiBr6 | 25 | 25 | 0.167 | 0 | 65.822 | ISA | 1.408 | DMSO | 0.004 | CsBr | 0.002 | AgBr | 0.002 | BiBr3 | [10 empty] | 5 | sphere
Ni2P | 25 | 300 | 60 | 10 | 1 | Ni(CO)2TPP2 | 4 | TPPe | 20 | OLA | 20.3125 | ODE | [12 empty] | 10 | sphere
SnTe | 110 | 110 | 1 | 0 | 0.4 | Sn[N(SiMe3)2]2 | 0.7 | Te | 18.75 | ODE | 42.551 | OLA | 2.1 | TOP | [10 empty] | 7.85 | sphere
FeP | 100 | 280 | 4320 | ? | 1 | (TMS)3P | 1 | Fe(acac)3 | 1 | DODA | 0.4 | MA | 55.673 | TOPO | [10 empty] | 4.65 | sphere
PbSe | 140 | 126 | 20 | 0 | 0.5 | PbCl2 | 1.48 | Se | 28.06 | OLA | [14 empty] | 11.28 | cube
HgTe | 110 | 110 | 5 | 0 | 0.5 | HgCl2 | 0.25 | (TMS)2Te | 63.83 | OLA | [14 empty] | 10 | sphere
HgTe | 60 | 60 | 3 | 0 | 1.26 | HgCl2 | 0.315 | Te | 140.72 | OLA | 1.41 | TOP | [12 empty] | 5.5 | sphere
PbSe | 140 | 126 | 5 | 0 | 0.5 | PbCl2 | 1.48 | Se | 28.06 | OLA | [14 empty] | 7.4 | sphere
Cs2NaErCl6 | 185 | 195 | 0.0167 | 6 | 0.65 | CsAc | 0.45 | NaAc | 0.25 | ErAc3 | 7.877 | OA | 1.976 | OLA | 31.25 | ODE | 3.152 | TMSCl | 0.25 | BiAc3 |  |  |  |  | 15.03 | cube
Cu2ZnSnS4 | 25 | 240 | 60 | ? | 0.1 | CuAc | 0.05 | ZnAc2 | 0.05 | SnAc4 | 0.2 | S | 9.118 | OLA | [10 empty] | 5.6 | sphere
ZnO | 25 | 280 | 20 | 15 | 1.138 | Zn(acac)2 | 21.276 | OLA | 3.403 | OA | 1.42 | HDD | [12 empty] | 13.6 | triangle
Cs2AgInCl6 | 260 | 260 | 0.333 | 0 | 0.36 | AgNO3 | 0.36 | InCl3 | 45.75 | ODE | 3.655 | OA | 3.0394 | OLA | 2.472 | HCl | 15.538 | H2O | 0.16 | Cs2CO3 | 0.036 | DyCl3 |  |  | 10.89 | cube
InSb-2 | 25 | 200 | 5 | 13 | 0.5 | In[N(SiMe3)2]3 | 0.25 | Sb(NMe2)3 | 11.21 | TOP | [14 empty] | 7.49 | sphere
MnO | 25 | 300 | 30 | 10 | 1.25 | MnOA2 | 15.625 | ODE | [16 empty] | 22.5 | sphere
AgInS2-1 | 150 | 180 | 60 | 0 | 0.17 | AgNO3 | 0.59 | InCl3 | 0.612 | ZnSA2 | 0.442 | S | 46.875 | ODE | 3.0394 | OLA | 1 | DT | [6 empty] | 4.6 | Irregular shape
SnTe | 160 | 170 | 10 | 0 | 1 | SnI2 | 1 | Te | 15.197 | OLA | 11.437 | TOA | 1.121 | TOP | [10 empty] | 16.11 | rectangle
CsPbI3 | 25 | 25 | 0.0167 | 0 | 18.928 | toluene | 0.0615 | DMF | 0.00023 | PbI2 | 0.0014 | HA | 0.0014 | OCT | 5e-05 | Cs2CO3 | 0.0006 | ODE | 0.00015 | OA |  |  |  |  | 5 | sphere
CdSe-1 | 250 | 250 | 0.167 | 0 | 0.3 | CdSA2 | 0.45 | Se | 18.692 | OLA | 13.49 | TOP | 12.932 | TOPO | [10 empty] | 2.1 | sphere
InP | 210 | 210 | 30 | 0 | 0.8 | InAc3 | 0.551 | (TMS)3P | 34.375 | ODE | 3.018 | OCT | 3.08 | MA | [10 empty] | 3.1 | sphere
Cs5Cu3Cl6I2 | 80 | 80 | 5 | 0 | 0.3 | CuAc2 | 0.2 | InCl3 | 3.566 | OLA | 0.198 | HI | 1.448 | H2O | 4.951 | OA | 29.464 | ODE | 0.358 | Cs2CO3 |  |  |  |  | 15.64 | sphere
Cs2AgBiBr6 | 160 | 160 | 0.5 | 0 | 0.71 | CsAc | 0.5 | AgAc | 0.125 | SbAc3 | 31.25 | ODE | 7.877 | OA | 2.006 | OLA | 3.854 | TMSBr | 0.375 | BiAc3 |  |  |  |  | 13.34 | cube
PbS | 100 | 100 | 10 | 0 | 2.3 | PbAc2 | 11 | OA | 100.098 | DPE | 0.16 | TTA | 0.993 | DMF | 1.745 | HAc | 12.6 | DCE | [6 empty] | 21.97 | six-pointed star
CdSe-2 | 300 | 300 | 50 | 0 | 1.35 | CdMe2 | 1 | Se | 20.707 | HDA | 13.425 | TOP | 25.865 | TOPO | [10 empty] | 4.05 | sphere
PbSe | 240 | 240 | 10 | 0 | 5 | PbCl2 | 5 | Se | 15.625 | ODE | 83.339 | OLA | 5.605 | TOP | 11.091 | OA | [8 empty] | 22.89 | cube
Cu2GeS3 | 25 | 300 | 0.0167 | 14.67 | 0.3 | GeO2 | 2.67 | TGA | 10.27 | NH3-H2O | 30.394 | OLA | 0.6 | CuCl | [10 empty] | 16.7 | Irregular shape
In2S3 | 25 | 215 | 60 | 0 | 0.225 | InCl3 | 0.3375 | S | 54.709 | OLA | [14 empty] | 21.03 | hexagon
Cu | 80 | 80 | 840 | 0 | 10 | CuCl2 | 5549.39 | H2O | 20 | LAA | [14 empty] | 1.87 | sphere
Cu2ZnSnS4-2 | 155 | 250 | 22.5 | 0 | 1 | Cu(acac)2 | 0.5 | ZnAc2 | 0.5 | SnAc4 | 1.0438 | DT | 7.436 | t-DT | 31.25 | ODE | 3.5 | TOPO | [6 empty] | 22.14 | rod
Cs3Bi2Cl9 | 160 | 160 | 0.25 | 0 | 0.25 | CsAc | 0.5 | BiAc3 | 23.75 | ODE | 14.179 | OA | 0.912 | OLA | 4 | TMSCl | [8 empty] | 21.5 | Irregular shape
Bi2S3 | 130 | 180 | 60 | ? | 24.315 | OLA | 5.395 | DODA | 3 | S | 0.4375 | BiCl3 | 0.0625 | SbCl3 | [10 empty] | 29.9 | rod
ZnS | 160 | 230 | 15 | 15 | 0.4 | Zn(NO3)2 | 0.02 | Mn(NO3)2 | 2.088 | DT | 51.669 | OLA | 0.4 | S | [10 empty] | 11.23 | rod
Pd | 25 | 290 | 15 | 40 | 0.2 | Pd(acac)2 | 31.25 | ODE | 2.5 | TOP | 10 | OLA | 0.074 | Ni(acac)2 | 5 | OA | [8 empty] | 4.9 | sphere
PbTe | 240 | 215 | 5 | 0 | 0.334 | PbCl2 | 12.613 | OLA | 1 | Te | 4.484 | TOP | [12 empty] | 10.5 | sphere
Ag | 150 | 150 | 10 | 0 | 1369.957 | EG | 7.648 | PVP | 1.2 | Na2S | 2.119 | AgNO3 | [12 empty] | 37.35 | cube
Ag | 24 | 50 | 60 | ? | 0.17 | PVP | 0.766 | DIEA | 0.025 | AgNO3 | 117.015 | DMF | 0.01 | NaCl | [10 empty] | 14.4 | sphere
Cu7S4 | 145 | 145 | 30 | 0 | 1.2 | CuAc2 | 0.3 | InCl3 | 2 | S | 30.394 | OLA | 6.302 | OA | 10.346 | TOPO | [8 empty] | 3.6 | Irregular shape
Cu3Se2 | 180 | 180 | 5 | 0 | 0.5 | CuCl | 0.1 | AlCl3 | 3.2 | Se | 43.75 | ODE | 5 | HDA | [10 empty] | 19.44 | cube
CsMnCl3 | 140 | 140 | 2 | 0 | 0.376 | MnCl2 | 33.696 | ODE | 4.884 | OA | 1.529 | OLA | 0.0478 | Cs2CO3 | 0.00113 | PbAc2 | [8 empty] | 15.2 | Irregular shape
Ag2Te | 110 | 110 | 10 | 0 | 1 | AgNO3 | 0.5 | Te | 30.394 | OLA | 1.121 | TOP | 1 | DT | [10 empty] | 21.71 | rectangle
ZnSe | 300 | 300 | 10 | 0 | 3.7 | ZnAc2 | 0.5 | CdO | 4.2 | Se | 46.875 | ODE | 5.605 | TOP | 18.905 | OA | [8 empty] | 13.77 | sphere
Cu2Se-1 | 300 | 300 | 5 | 0 | 0.9 | CuCl | 0.25 | Se | 0.25 | S | 9.375 | ODE | 30.394 | OLA | [10 empty] | 11.2 | Irregular shape
Ag2S | 25 | 200 | 30 | 15 | 0.1 | Ag(S2CNEt2) | 10 | OLA | 10 | OA | 20 | TOPO | [12 empty] | 18.44 | sphere
ZnS | 160 | 230 | 20 | 15 | 0.4 | Zn(NO3)2 | 0.02 | Mn(NO3)2 | 2.088 | DT | 51.669 | OLA | 0.4 | S | [10 empty] | 11.83 | rod
Pd | 130 | 130 | 180 | 0 | 0.27 | PVP | 0.0527 | Na2PdCl4 | 53.794 | EG | [14 empty] | 4.53 | Irregular shape
MgF2 | 25 | 280 | 60 | 20 | 2 | MgTFA | 20 | OA | 20 | ODE | [14 empty] | 32.5 | rod
MnFe2O4 | 25 | 320 | 60 | 1 | 1.667 | MnOA2 | 3.333 | FeOA3 | 31.25 | ODE | 2.5 | OA | [12 empty] | 13.2 | sphere
MnS-2 | 25 | 320 | 30 | 10 | 1.25 | MnOA(OH) | 2.5 | S | 15.625 | ODE | [14 empty] | 14.2 | sphere
Pd | 25 | 315 | 15 | 40 | 0.2 | Pd(acac)2 | 31.25 | ODE | 5 | TOP | 10 | OLA | 0.0526 | Mn(acac)3 | 5 | OA | [8 empty] | 7.8 | sphere
CaF2 | 25 | 320 | 60 | ? | 2 | CaTFA | 6 | LiF | 94.527 | OA | 93.75 | ODE | [12 empty] | 10.8 | sphere
CsPbBr3-2 | 195 | 195 | 0.017 | 0 | 0.0625 | Cs2CO3 | 0.18 | PbBr2 | 18.75 | ODE | 3.04 | OLA | 3.347 | OA | [10 empty] | 13.2 | cube
Cs2NaBiCl6 | 230 | 230 | 0.167 | 0 | 0.36 | CsAc | 0.18 | BiAc3 | 0.18 | NaAc | 15.625 | ODE | 3.939 | OA | 1.003 | OLA | 1.97 | TMSCl | 0.072 | MnAc2 |  |  |  |  | 25.46 | Irregular shape
PbSe | 140 | 140 | 10 | 0 | 5 | PbO | 5 | Se | 47.34375 | ODE | 5.015 | OLA | 5.605 | TOP | 22.214 | OA | [8 empty] | 6 | sphere
Cs3Cu2Br5 | 70 | 70 | 0.4167 | 0 | 0.04 | CuBr | 40.039 | ODE | 0.175 | Cs2CO3 | 0.591 | OA | 1.6 |  | 1.6 | NLA | [8 empty] | 28.21 | cube
SnS-2 | 120 | 120 | 20 | 0 | 1 | SnCl2 | 0.5 | TTA | 12.5 | ODE | 12.157 | OLA | [12 empty] | 6.4 | sphere
Ag2Se | 170 | 170 | 30 | 0 | 6.04 | AgNO3 | 13 | Se | 578.7911 | TBT | 38.12 | TOP | 14.61 | DT | [10 empty] | 2.6 | sphere
Cs3Cu2Br5 | 25 | 100 | 15 | ? | 0.4 | Cs2CO3 | 0.8 | CuBr | 1.2 | ZnBr2 | 4.559 | OLA | 4.726 | OA | 46.875 | ODE | [8 empty] | 17.11 | cube
MnO | 25 | 310 | 0.0167 | 30 | 0.5 | MnSA2 | 19.803125 | ODE | 2 | ODOH | [14 empty] | 18.9 | hexagon
Cu2Se | 300 | 285 | 13 | 0 | 1 | CuAc2 | 1 | Se | 4 | TOP | 2 | OPA | 4.6 | TOPO | [10 empty] | 10.1 | sphere
InP | 180 | 180 | 30 | 0 | 0.45 | InCl3 | 2.2 | ZnCl2 | 1.6 | (NMe2)3P | 15 | OLA | [12 empty] | 2.48 | Irregular shape
PbSe | 140 | 140 | 40 | 0 | 5 | PbO | 5 | Se | 15.625 | ODE | 5.015 | OLA | 5.605 | TOP | 22.214 | OA | [8 empty] | 6.61 | sphere
Zn3P2 | 150 | 150 | 120 | 0 | 0.45 | ZnAc2 | 0.3 | (TMS)3P | 71.59598 | mesitylene | 0.9 | HDA | [12 empty] | 2.4 | Irregular shape
Cs4PbBr6 | 25 | 25 | 10 | 0 | 0.0642 | Cs2CO3 | 32.139 | OA | 76.468 | hexane | 0.03 | PbBr2 | 12.916 | DMF | 0.089 | HBr | 0.152 | OLA | [6 empty] | 31.62 | hexagon
PbSe | 200 | 200 | 20 | 0 | 5 | PbCl2 | 5 | Se | 15.625 | ODE | 83.339 | OLA | 5.605 | TOP | 11.091 | OA | [8 empty] | 19.62 | cube
Ag2S | 25 | 190 | 60 | 20 | 0.1 | Ag(S2CNEt2) | 2.4 | DT | 13.7 | OLA | [14 empty] | 17.49 | sphere
PbSe | 220 | 220 | 5 | 0 | 5 | PbCl2 | 5 | Se | 15.625 | ODE | 83.339 | OLA | 5.605 | TOP | 11.091 | OA | [8 empty] | 18.84 | cube
CdSe-1 | 280 | 280 | 1 | 0 | 0.8 | CdO | 0.4 | Se | 68.75 | ODE | 2.4 | MA | [12 empty] | 3.3 | sphere
PbSe | 140 | 140 | 60 | 0 | 2.5 | PbO | 2.5 | Se | 156.25 | ODE | 2.492 | OLA | 2.803 | TOP | 11.123 | OA | [8 empty] | 9.36 | sphere
GeTe | 220 | 220 | 2 | 0 | 1.4 | Ge[N(SiMe3)2]2 | 1.2 | Te | 15.625 | ODE | 60.787 | OLA | 2.69 | TOP | 4.175 | DT | [8 empty] | 9.69 | Irregular shape
Cs3Cu2Br5 | 100 | 100 | 0.4167 | 0 | 0.04 | CuBr | 40.039 | ODE | 0.175 | Cs2CO3 | 2.191 | OA | 1.6 | OLA | [10 empty] | 27 | sphere
Ni2P | 25 | 320 | 60 | 20 | 1 | NiAc2 | 46.875 | ODE | 5 | OLA | 5 | TOP | [12 empty] | 5.82 | sphere
PbSe | 180 | 180 | 5 | 0 | 4 | PbO | 6 | Se | 37.5 | ODE | 4.012 | OLA | 6.726 | TOP | 17.771 | OA | [8 empty] | 20.67 | four-pointed star
PbSe | 160 | 160 | 40 | 0 | 5 | PbO | 5 | Se | 31.25 | ODE | 5.015 | OLA | 5.605 | TOP | 22.214 | OA | [8 empty] | 12.19 | sphere
Cu3NbSe4 | 280 | 280 | 30 | 0 | 0.3 | CuCl | 0.1 | NbCl5 | 0.4 | DPDS | 24.315 | OLA | [12 empty] | 13.09 | cube
CdSe-1 | 280 | 280 | 0.03 | 0 | 0.8 | CdO | 0.4 | Se | 68.75 | ODE | 2.4 | MA | [12 empty] | 1.3 | sphere
Ni3N | 25 | 210 | 5 | 2 | 1.41 | NiAc2 | 3.0394 | OLA | 31.25 | ODE | [14 empty] | 5.6 | Irregular shape
CdTe-1 | 160 | 160 | 8 | 0 | 1.03 | CdAc2 | 1 | TeO2 | 15.625 | ODE | 30.394 | OLA | 8.35 | DT | [10 empty] | 3.7 | Irregular shape
Cu2S | 25 | 200 | 90 | ? | 3 | Cu(acac)2 | 41.751 | DT | 60.787 | OLA | [14 empty] | 13.2 | sphere
Cu3P | 300 | 300 | 30 | 0 | 1.5 | Cu(acac)2 | 0.75 | P2S5 | 30.394 | OLA | 10 | TOP | [12 empty] | 20.8 | sphere
CH6NPbBr3 | 100 | 100 | 0.083 | 0 | 0.545 | PbBr2 | 9.118 | OLA | 46.875 | ODE | 4.726 | OA | 0.536 | MABr | 7.104 | DMF | [8 empty] | 10.89 | cube
Ag2S | 25 | 250 | 30 | 15 | 0.1 | Ag(S2CNEt2) | 20 | ODE | 10 | ODA | 10 | OA | [12 empty] | 12.5 | sphere
Zn3As2 | 250 | 200 | 1 | 0 | 0.25 | ZnSA2 | 0.225 | (TMS)3As | 25 | ODE | 3.343 | OLA | 4.5 | TOP | [10 empty] | 1.9 | Irregular shape
Cs2NaInCl6 | 165 | 175 | 0.0167 | 6 | 0.65 | CsAc | 0.405 | NaAc | 0.5 | InAc3 | 8.822 | OA | 2.128 | OLA | 31.25 | ODE | 3.152 | TMSCl | 0.045 | AgAc |  |  |  |  | 10.81 | cube
PbS | 120 | 120 | 0.33 | 0 | 9 | PbCl2 | 0.75 | S | 15.625 | ODE | 22.795 | OLA | [12 empty] | 5.68 | sphere
CsPbBr3-1 | 170 | 170 | 0.0833 | 0 | 0.188 | PbBr2 | 16.875 | ODE | 0.05 | CsAc | 1.5 | OCTA | 1.5 | OLA | [10 empty] | 13.54 | cube
CoFe2O4 | 25 | 290 | 60 | 15 | 0.48 | Co(acac)2 | 1 | Fe(acac)3 | 52.45637 | DBE | 6.302 | OA | [12 empty] | 33.38 | hexagon
Cu | 100 | 100 | 360 | 0 | 277.469 | H2O | 0.497 | HDA | 0.139 | GLU | 0.0616 | CuCl2 | 0.00031 | Na2PdCl4 | [10 empty] | 38.15 | triangle
Fe3O4 | 25 | 290 | 30 | ? | 0.7 | Fe(acac)3 | 1.05 | Zn(acac)2 | 52.61374 | DBE | 3.78 | OA | [12 empty] | 25.14 | cube
PbS | 100 | 100 | 10 | 0 | 2.3 | PbAc2 | 11 | OA | 100.098 | DPE | 0.16 | TTA | 0.993 | DMF | 1.745 | HAc | [8 empty] | 20.73 | six-pointed star
Cs2ZrCl6 | 200 | 200 | 0.167 | 0 | 1.42 | Zr(CO3)2 | 31.25 | ODE | 5.672 | HAc | 0.709 | CsAc | 8.822 | OA | 1.869 | OLA | 3.152 | TMSCl | [6 empty] | 21.29 | Irregular shape
BaClF | 278 | 275 | 90 | 0 | 0.94 | BaCO3 | 0.006 | Er2O3 | 0.054 | Yb2O3 | 25.207 | OA | 25 | ODE | 17.936 | TOP | 25.96 | TFA | 166.481 | H2O | 35.408 | CFA |  |  | 18.7 | sphere
Zn3P2 | 250 | 200 | 30 | 0 | 0.25 | ZnSA2 | 0.225 | (TMS)3P | 25 | ODE | 3.343 | OLA | 4.5 | TOP | [10 empty] | 4.2 | sphere
CsPbI3 | 155 | 155 | 0.05 | 0 | 0.125 | Cs2CO3 | 1.08 | PbI2 | 84.375 | ODE | 7.6 | OLA | 8.274 | OA | [10 empty] | 8.12 | cube
Cs2NaBiCl6 | 150 | 150 | 0.167 | 0 | 0.71 | CsAc | 0.5 | NaAc | 0.5 | BiAc3 | 31.25 | ODE | 8.822 | OA | 1.915 | OLA | 2.7 | TMSCl | [6 empty] | 11.74 | cube
PbSe | 180 | 180 | 5 | 0 | 4 | PbO | 16 | Se | 37.5 | ODE | 4.012 | OLA | 17.937 | TOP | 17.771 | OA | [8 empty] | 5.93 | sphere
PbTe | 160 | 160 | 5 | 0 | 1.011 | PbBr2 | 1 | TeO2 | 31.25 | ODE | 6.079 | OLA | 12.604 | OA | 8.35 | DT | [8 empty] | 12.46 | cube
Cs2SnBr6 | 220 | 220 | 1 | 0 | 0.235 | SnBr4 | 0.778 | OA | 20.02 | ODE | 0.75 | OLA | 0.0468 | Cs2CO3 | [10 empty] | 3.18 | sphere
CuInSe2 | 150 | 150 | 180 | 0 | 0.33 | CuCl | 1.23 | InCl3 | 0.627 | Se | 24.764 | OLA | 1.26 | HT | [10 empty] | 5.3 | sphere
SnS | 180 | 180 | 30 | 0 | 1 | SnCl2 | 1 | TTA | 15.625 | ODE | 21.276 | OLA | 2.0876 | DT | [10 empty] | 10.7 | sphere
PbSe | 140 | 140 | 60 | 0 | 5 | PbO | 5 | Se | 15.625 | ODE | 5.015 | OLA | 5.605 | TOP | 22.214 | OA | [8 empty] | 6.83 | sphere
Zn3P2 | 320 | 348 | 300 | 0 | 0.975 | ZnMe2 | 15.694 | TOP | 15.625 | ODE | [14 empty] | 4.6 | Irregular shape
Ni2P | 25 | 320 | 0.0167 | 10 | 1 | Ni(CO)2TPP2 | 4 | TPPe | 20 | OLA | 18.75 | ODE | [12 empty] | 15.48 | sphere
Cu2ZnSnSe4-1 | 100 | 240 | 120 | 0 | 3 | CuAc2 | 1.5 | ZnCl2 | 1.5 | SnCl2 | 6 | Se | 91.181 | OLA | [10 empty] | 17 | Irregular shape
EuS | 25 | 220 | 60 | 0 | 0.5 | EuI2 | 5 | S | 30.394 | OLA | [14 empty] | 34.42 | cube
Cu2SnSe3 | 220 | 180 | 1.5 | 0 | 1 | CuCl | 1 | SnCl2 | 2 | Se | 91.181 | OLA | 10.346 | TOPO | [10 empty] | 7.32 | sphere
SnTe | 160 | 240 | 10 | 0 | 1 | SnI2 | 1 | Te | 15.197 | OLA | 11.437 | TOA | 1.121 | TOP | [10 empty] | 18.48 | cube
SnS | 180 | 180 | 30 | 0 | 0.5 | SnCl2 | 4 | HDA | 2.242 | TOP | 2.5 | TTA | 6.0787 | OLA | [10 empty] | 27.83 | Irregular shape
CsSnBr3 | 170 | 170 | 1 | 0 | 0.8 | Cs2CO3 | 5 | SnBr2 | 75 | ODE | 2.43 | OLA | 11.21 | TOP | 2.52 | OA | [8 empty] | 12.07 | cube
CsEuBr3 | 280 | 280 | 45 | 0 | 0.4 | EuAc3 | 0.1 | CsAc | 15.625 | ODE | 6.302 | OA | 6.0787 | OLA | 3.083 | TMSBr | [8 empty] | 15.96 | sphere
Cs3Cu2I5 | 70 | 70 | 0.167 | 0 | 0.4 | CuI | 3.0394 | OLA | 3.522 | OA | 37.132 | ODE | 0.118 | Cs2CO3 | [10 empty] | 15.9 | sphere
Cu2CdSnSe4 | 285 | 285 | 5 | 0 | 0.5 | CuCl | 0.25 | SnCl4 | 0.25 | CdO | 3.2 | SeO2 | 43.75 | ODE | 1 | HDA | 0.1 | ODPOA | [6 empty] | 27.02 | rhombus
Ni2P | 25 | 250 | 0.0167 | 10 | 1 | Ni(CO)2TPP2 | 4 | TPPe | 20 | OLA | 18.75 | ODE | [12 empty] | 5.84 | sphere
CsPbBr3-2 | 25 | 25 | 10 | 0 | 0.008 | Cs2CO3 | 16.148 | OA | 76.468 | hexane | 0.03 | PbBr2 | 12.916 | DMF | 0.0119 | HBr | 0.152 | OLA | [6 empty] | 20.31 | cube
Cs3Bi2Br9 | 25 | 25 | 1 | 0 | 0.003 | CsBr | 0.002 | BiBr3 | 2.816 | DMSO | 65.822 | ISA | [12 empty] | 4.9 | Irregular shape
Cu2SnSe3 | 230 | 200 | 1.5 | 0 | 1 | CuCl | 0.5 | SnCl2 | 1.5 | Se | 36.472 | OLA | 10.346 | TOPO | 8.35 | DT | [8 empty] | 8.1 | sphere
Ag2S | 25 | 180 | 2 | 10 | 0.1 | Ag(S2CNEt2) | 49.41 | DT | [16 empty] | 3.7 | sphere
CsPbBr3-2 | 180 | 180 | 0.083 | 0 | 0.025 | Cs2CO3 | 0.188 | PbBr2 | 32.5 | ODE | 1.52 | OLA | 1.654 | OA | [10 empty] | 11.62 | cube
In2O3 | 25 | 220 | 300 | ? | 0.243 | In(acac)3 | 0.3 | Fe(acac)3 | 30.394 | OLA | [14 empty] | 5.13 | sphere
AgInTe2 | 200 | 200 | 30 | 0 | 0.025 | Ag2O | 0.05 | InAc3 | 0.11 | Te | 16.09375 | ODE | 0.112 | TOP | 1.0438 | DT | [8 empty] | 10.3 | Irregular shape
PbSe | 180 | 180 | 0.5 | 0 | 1 | PbO | 0.25 | (TMS)2Se | 52.09375 | ODE | 2.5 | OA | [12 empty] | 2.86 | sphere
CoO-2 | 25 | 190 | 180 | 20 | 2 | CoFA2 | 48 | OLA | [16 empty] | 15.35 | cube
Co-1 | 182 | 182 | 5 | 0 | 159.918 | DCB | 0.63 | OA | 1.579 | Co2(CO)8 | 0.259 | TOPO | [12 empty] | 7.25 | sphere
Bi8Se9 | 290 | 290 | 60 | 0 | 1.5 | DMAB | 1.5 | Se | 39.512 | OLA | 1 | Bi(NO3)3 | [12 empty] | 23.55 | Irregular shape
CoFe2O4 | 25 | 310 | 60 | 3 | 1.667 | CoOA2 | 3.333 | FeOA3 | 78.125 | ODE | 2.5 | OA | [12 empty] | 19.8 | sphere
ZnSe | 300 | 300 | 30 | 0 | 0.4 | ZnAc2 | 0.2 | Se | 24.80144 | PL | 3.04 | OLA | 0.288 | DPP | [10 empty] | 6.55 | sphere
CuInSe2 | 180 | 220 | 60 | 0 | 5 | Cu(acac)2 | 5 | In(acac)3 | 10 | Se | 62.5 | ODE | 40.0355 | TBP | 41.751 | DT | [8 empty] | 3.1 | Irregular shape
FePt | 120 | 240 | 60 | 0 | 0.5 | Pt(acac)2 | 1.521 | Fe(CO)5 | 31.25 | ODE | 4 | OLA | 4 | OA | [10 empty] | 7.77 | sphere
PbSe | 180 | 180 | 2 | 0 | 5 | PbO | 5 | Se | 46.875 | ODE | 11.124 | OLA | 5.605 | TOP | 22.214 | OA | [8 empty] | 14.93 | rhombus
CsPbBr3-2 | 180 | 180 | 0.0833 | 0 | 0.0235 | Cs2CO3 | 0.188 | PbO | 0.564 | NH4Br | 16.8 | ODE | 1.52 | OLA | 1.649 | OA | [8 empty] | 12.33 | cube
Ag | 25 | 180 | 120 | 10 | 1 | AgNO3 | 60.787 | OLA | 0.315 | OA | [14 empty] | 5.3 | sphere
PbS | 120 | 120 | 20 | 0 | 4 | PbO | 1 | S | 62.5 | ODE | 15.197 | OLA | 17.803 | OA | [10 empty] | 5.9 | sphere
Cs3Cu2Br5 | 70 | 70 | 0.4167 | 0 | 0.04 | CuBr | 40.039 | ODE | 0.175 | Cs2CO3 | 2.191 | OA | 1.6 | OLA | [10 empty] | 22 | sphere
PbS | 140 | 140 | 1 | 0 | 4 | PbO | 1 | S | 62.5 | ODE | 15.197 | OLA | 17.803 | OA | [10 empty] | 6 | sphere
Cs4CuSb2Cl12 | 200 | 200 | 0.0833 | 0 | 0.4 | CuCl2 | 0.8 | SbCl3 | 1.719 | OA | 17.045 | ODE | 1.52 | OLA | 0.883 | HCl | 5.549 | H2O | 0.0374 | Cs2CO3 |  |  |  |  | 4.18 | sphere
PbS | 120 | 120 | 60 | 0 | 3 | PbCl2 | 0.75 | N-DPT | 7.03125 | ODE | 22.8 | OLA | [12 empty] | 5 | sphere
CsPbCl3 | 200 | 200 | 1 | 0 | 0.028 | Cs2CO3 | 0.22 | PbCl2 | 0.311 | MnCl2 | 16.875 | ODE | 4.86 | OLA | 5.16 | OA | [8 empty] | 9.82 | cube
CuGaSe2 | 220 | 280 | 30 | 0 | 0.25 | Cu(acac)2 | 0.125 | In(acac)3 | 0.125 | Ga(acac)3 | 1.5 | Se | 9.375 | ODE | 30.394 | OLA | 1.2 | TOPO | 1.2 | HDD |  |  |  |  | 28.21 | cube
CuInS2-3 | 150 | 285 | 30 | 0 | 1 | Cu(acac)2 | 1 | In(acac)3 | 1.0438 | DT | 7.436 | t-DT | 31.25 | ODE | 3.5 | TOPO | [8 empty] | 16.69 | rod
CsPbBr3-1 | 180 | 180 | 0.0833 | 0 | 0.2 | PbBr2 | 1.733 | OA | 1.52 | OLA | 17.031 | ODE | 0.03 | Cs2CO3 | [10 empty] | 24.8 | cube
PbSe | 150 | 150 | 7 | 0 | 5 | PbO | 3 | Se | 46.875 | ODE | 5.015 | OLA | 3.363 | TOP | 22.214 | OA | [8 empty] | 10.67 | rhombus
Cs5Cu3Cl6I2 | 60 | 60 | 5 | 0 | 0.3 | CuAc2 | 0.2 | InCl3 | 4.176 | OLA | 0.198 | HI | 1.448 | H2O | 4.951 | OA | 29.464 | ODE | 0.358 | Cs2CO3 |  |  |  |  | 25.33 | rhombus
Cu7S4 | 50 | 185 | 240 | 6.75 | 10.101 | CuCl | 23.403 | OLA | 10.3125 | ODE | 5 | S | [12 empty] | 7.45 | sphere
CsPbBr3-1 | 25 | 25 | 0.017 | 0 | 94.639 | toluene | 0.0348 | CsBr | 0.0348 | PbBr2 | 11.231 | DMF | 0.274 | OA | 0.132 | OLA | 3.33 | H2O | [6 empty] | 5.8 | sphere
PbSe | 160 | 160 | 5 | 0 | 5 | PbO | 5 | Se | 46.875 | ODE | 5.015 | OLA | 5.605 | TOP | 13.864 | OA | [8 empty] | 7.77 | sphere
CuFeS2 | 210 | 255 | 90 | 0 | 0.175 | Cu(acac)2 | 0.25 | Fe(acac)3 | 0.25 | DPDS | 30.394 | OLA | [12 empty] | 23.43 | cube
Cs2KInCl6 | 140 | 140 | 0.0167 | 0 | 0.25 | Cs2CO3 | 0.25 | KAc | 0.175 | InAc3 | 1.824 | OLA | 3.781 | OA | 14.96 | DE | 1.889 | BC | 0.00175 | SbAc3 |  |  |  |  | 14.1 | cube
CsPbBr3-2 | 154 | 154 | 0.017 | 0 | 0.0625 | Cs2CO3 | 0.18 | PbBr2 | 18.75 | ODE | 3.04 | OLA | 3.347 | OA | [10 empty] | 7 | cube
MnS-2 | 25 | 280 | 15 | 10 | 1 | MnOA2 | 2 | S | 31.25 | ODE | 15.197 | OLA | 15.754 | OA | [10 empty] | 41.3 | Irregular shape
CoNi2S4 | 170 | 170 | 300 | 0 | 0.2 | Ni(acac)2 | 0.066 | Co(acac)2 | 12.157 | OLA | 1.056 | DT | [12 empty] | 6.4 | Irregular shape
Cs3Cu2I5 | 25 | 25 | 0.167 | 0 | 0.016 | CsI | 0.008 | CuI | 2.816 | DMSO | 65.822 | ISA | [12 empty] | 3.61 | sphere
CsPbBr3-2 | 165 | 165 | 0.017 | 0 | 0.0625 | Cs2CO3 | 0.18 | PbBr2 | 18.75 | ODE | 3.04 | OLA | 3.347 | OA | [10 empty] | 7.56 | cube
PbS | 90 | 220 | 60 | 0 | 1 | PbCl2 | 0.67 | S | 22.795 | OLA | [14 empty] | 12.53 | sphere
MnO | 25 | 300 | 30 | 10 | 1.25 | MnOA(OH) | 15.625 | ODE | [16 empty] | 14.5 | sphere
Cu3P | 180 | 180 | 3 | 0 | 0.6 | CuCl | 0.1 | (TMS)3P | 3.125 | ODE | 15.197 | OLA | 2.4 | TOP | [10 empty] | 31.9 | hexagon
SnSe | 140 | 140 | 5 | 0 | 0.05 | Sn6O4(OH)4 | 3.15 | OA | 39.512 | OLA | 0.3 | Selenourea | [12 empty] | 8.4 | sphere
Cu2Te | 160 | 160 | 2 | 0 | 1 | Cu(acac)2 | 0.5 | Te | 1.55 | TOP | 31.51 | OA | 20.88 | DT | [10 empty] | 7.05 | Irregular shape
PbSe | 160 | 160 | 60 | 0 | 5 | PbO | 5 | Se | 46.875 | ODE | 5.015 | OLA | 5.605 | TOP | 33.336 | OA | [8 empty] | 8.57 | sphere
Cs2AgSbCl6 | 25 | 25 | 10 | 0 | 0.02 | CsCl | 0.01 | AgCl | 0.01 | SbCl3 | 7.04 | DMSO | 102.372 | EAC | [10 empty] | 10.51 | Irregular shape
PbSe | 180 | 180 | 40 | 0 | 4 | PbO | 8 | Se | 37.5 | ODE | 4.012 | OLA | 8.968 | TOP | 17.771 | OA | [8 empty] | 33.6 | six-pointed star
Cu3Se2 | 180 | 180 | 5 | 0 | 0.5 | CuCl | 0.1 | NH4NO3 | 3.2 | Se | 43.75 | ODE | 5 | HDA | [10 empty] | 12.9 | sphere
PbSe | 180 | 180 | 10 | 0 | 5 | PbO | 5 | Se | 46.875 | ODE | 5.605 | TOP | 22.214 | OA | [10 empty] | 26.5 | four-pointed star
CsPbBr3-2 | 170 | 170 | 0.0167 | 0 | 0.03 | Cs2CO3 | 0.188 | PbBr2 | 16.778125 | ODE | 1.52 | OLA | 1.672 | OA | [10 empty] | 12.36 | cube
Tl3PbCl5 | 165 | 165 | 0.75 | 0 | 0.13 | TlAc | 0.38 | PbCl2 | 34.6875 | ODE | 3.04 | OLA | 3.52 | OA | [10 empty] | 20.5 | sphere
Cu3SbSe4 | 180 | 180 | 10 | 0 | 1.5 | CuCl2 | 0.5 | SbCl3 | 9.6 | Se | 131.25 | ODE | 15 | HDA | [10 empty] | 35.23 | Irregular shape
PbSe | 160 | 160 | 60 | 0 | 5 | PbO | 2.5 | Se | 46.875 | ODE | 5.015 | OLA | 2.803 | TOP | 22.214 | OA | [8 empty] | 14.67 | sphere
Pd | 25 | 100 | 30 | ? | 0.147 | PdCl2 | 3.285 | NaOA | 0.5 | HCl | 2497.225 | H2O | 7.133 | HMT | [10 empty] | 3.56 | sphere
Ag2Se | 180 | 170 | 20 | 0 | 2 | AgCl | 2 | Se | 20.0598 | OLA | 8.968 | TOP | 20.174 | TOPO | [10 empty] | 10.77 | sphere
Cu3P | 215 | 280 | 14.16 | 4 | 0.5 | CuCl | 12.005 | OLA | 2.4 | TOA | 1.5 | (NEt2)3P | [12 empty] | 12 | Irregular shape
Ni | 25 | 275 | 0.0167 | 10 | 1 | Ni(CO)2TPP2 | 20 | OLA | 18.75 | ODE | [14 empty] | 14.07 | triangle
SnTe | 150 | 120 | 1.5 | 0 | 0.4 | Sn[N(SiMe3)2]2 | 0.73 | Te | 18.75 | ODE | 42.551 | OLA | 2.242 | TOP | [10 empty] | 5.25 | sphere
Cu2S | 25 | 200 | 20 | ? | 3 | Cu(acac)2 | 62.627 | DT | 45.59 | OLA | [14 empty] | 10.3 | sphere
Cu2ZnSnS4 | 300 | 300 | 15 | 0 | 0.5 | Cu(acac)2 | 0.25 | ZnAc2 | 0.25 | SnAc4 | 1 | S | 15.197 | OLA | 10 | TOPO | [8 empty] | 10.8 | Irregular shape
CdTe-1 | 240 | 240 | 3.8 | 0 | 1 | CdO | 1 | Te | 35.2 | HDA | 19.23 | TOP | 5 | HPA | 21.98 | TOPO | [8 empty] | 2.8 | Irregular shape
ZnTe-1 | 300 | 300 | 10 | 0 | 0.1 | ZnSA2 | 0.2 | Te | 29.6875 | ODE | 3 | TOP | [12 empty] | 30 | flower shape
Cd3P2 | 40 | 40 | 1080 | 0 | 1.5 | CdAc2HDA2 | 0.25 | HDA | 0.25 | (TMS)3P | 47.319 | toluene | [12 empty] | 3.6 | sphere
PbSe | 180 | 180 | 10 | 0 | 5 | PbO | 1.25 | Se | 46.875 | ODE | 5.015 | OLA | 1.401 | TOP | 22.214 | OA | [8 empty] | 27.6 | rhombus
Cu | 25 | 225 | 30 | 20 | 0.0917 | Cu(acac)2 | 0.109 | Pt(acac)2 | 15.625 | ODE | 2.431 | OLA | 1.891 | OA | 0.813 | HDD | [8 empty] | 5.42 | rhombus
Cu | 25 | 25 | 180 | 0 | 0.1 | CuAc2 | 221.976 | H2O | 1 | decyne | 171.261 | ethanol | 780.054 | CH2Cl2 | 1 | NaBH4 | [8 empty] | 4.28 | Irregular shape
MnS-2 | 25 | 320 | 5 | 60 | 1.25 | MnOA(OH) | 2.5 | S | 15.625 | ODE | [14 empty] | 9.68 | sphere
Cs3Cu2I5 | 70 | 70 | 10 | 0 | 0.4 | CuI | 3.0394 | OLA | 3.299 | OA | 33.603 | ODE | 0.047 | Cs2CO3 | [10 empty] | 20.6 | rod
Pd | 140 | 140 | 180 | 0 | 0.27 | PVP | 0.00527 | Na2PdCl4 | 53.794 | EG | [14 empty] | 7.69 | Irregular shape
CoO-2 | 25 | 290 | 5 | ? | 0.2 | CoOA2 | 5 | ODE | 13.412 | DDL | [14 empty] | 2.8 | sphere
PbSe | 180 | 180 | 60 | 0 | 5 | PbO | 5 | Se | 120.3125 | ODE | 5.015 | OLA | 5.605 | TOP | 20.445 | OCTA | [8 empty] | 23.64 | rhombus
PbSe | 200 | 200 | 5 | 0 | 5 | PbCl2 | 5 | Se | 15.625 | ODE | 83.339 | OLA | 5.605 | TOP | 11.091 | OA | [8 empty] | 18.32 | cube
Ni | 25 | 220 | 120 | ? | 7.8 | Ni(acac)2 | 46.8 | OLA | 6.24 | TOP | [14 empty] | 26 | sphere
PbSe | 220 | 220 | 60 | 0 | 5 | PbO | 5 | Se | 47.34375 | ODE | 5.015 | OLA | 5.605 | TOP | 22.214 | OA | [8 empty] | 15.93 | cube
Cs2AgSbCl6 | 180 | 180 | 0.0833 | 0 | 0.355 | CsAc | 0.0125 | CuAc2 | 0.25 | SbAc3 | 3.799 | OLA | 0.63 | OA | 15.625 | ODE | 1.97 | TMSCl | 0.225 | AgAc |  |  |  |  | 9.25 | cube
CdSe-1 | 300 | 300 | 0.167 | 0 | 0.3 | CdSA2 | 0.45 | Se | 18.692 | OLA | 13.49 | TOP | 12.932 | TOPO | [10 empty] | 2.4 | sphere
Cs3Cu2I5 | 160 | 160 | 0.167 | 0 | 0.22 | Cs2CO3 | 1.688 | OA | 18.415 | ODE | 0.0536 | CuI | 0.217 | OLA | [10 empty] | 23.4 | sphere
Cu2S | 25 | 250 | 10 | ? | 3 | Cu(acac)2 | 41.751 | DT | 60.787 | OLA | [14 empty] | 9.5 | hexagon
Cu3P | 25 | 280 | 0.0167 | 9.9 | 0.5 | CuCl | 5.25 | OLA | 7.5 | TOA | 1.5 | (NEt2)3P | [12 empty] | 4 | Irregular shape
Cu2ZnSnS4 | 25 | 300 | 60 | ? | 0.1 | CuAc | 0.05 | ZnAc2 | 0.05 | SnAc4 | 0.2 | S | 9.118 | OLA | [10 empty] | 5.1 | sphere
BiClO | 25 | 160 | 180 | ? | 0.3 | Fe(acac)3 | 0.3 | BiCl3 | 1.216 | OLA | 1.26 | OA | 14.0625 | ODE | [10 empty] | 26.26 | cube
PbSe | 220 | 220 | 6 | 0 | 5 | PbO | 5 | Se | 31.25 | ODE | 5.015 | OLA | 5.605 | TOP | 22.214 | OA | [8 empty] | 7.64 | sphere
Cs2CuBr4 | 25 | 25 | 0.0167 | 0 | 0.025 | CsBr | 0.1 | CuBr2 | 3.229 | DMF | 3.52 | DMSO | 30.771 | octane | 0.121 | OCT | 1.969 | OA | [6 empty] | 14.2 | sphere
SnSe | 110 | 110 | 5 | 0 | 0.05 | Sn6O4(OH)4 | 3.15 | OA | 39.512 | OLA | 0.3 | Selenourea | [12 empty] | 7.2 | sphere
PbS | 180 | 180 | 60 | 0 | 4 | PbO | 1 | S | 62.5 | ODE | 15.197 | OLA | 17.803 | OA | [10 empty] | 9.99 | sphere
FePt | 120 | 160 | 30 | 0 | 0.509 | Pt(acac)2 | 1.141 | Fe(CO)5 | 31.25 | ODE | 30.394 | OLA | [12 empty] | 8.64 | rod
Ni5P4 | 350 | 350 | 120 | 0 | 2 | Ni(acac)2 | 12.932 | TOPO | 11.21 | TOP | [14 empty] | 23.96 | Irregular shape
CsPbBr3-1 | 160 | 160 | 0.0833 | 0 | 0.2 | PbBr2 | 1.733 | OA | 1.52 | OLA | 17.031 | ODE | 0.03 | Cs2CO3 | 0.04525 | OLA-HBr | [8 empty] | 14.61 | cube
Bi2S3 | 140 | 140 | 5 | 0 | 1.245 | Bi-ND | 15.754 | OA | 23.437 | ODE | 3.0394 | OLA | 1.198 | TTA | [10 empty] | 11.01 | rod
MnS-2 | 25 | 300 | 30 | 10 | 1.25 | MnOA(OH) | 2.5 | S | 15.625 | ODE | [14 empty] | 13.66 | sphere
CsPbBr3-2 | 170 | 170 | 0.0833 | 0 | 0.304 | Cs2CO3 | 0.72 | PbBr2 | 0.72 | PbI2 | 136.575 | ODE | 6.0787 | OLA | 7.235 | OA | [8 empty] | 13.09 | cube
PbSe | 180 | 180 | 5 | 0 | 5 | PbO | 5 | Se | 120.3125 | ODE | 5.015 | OLA | 5.605 | TOP | 20.445 | OCTA | [8 empty] | 13.28 | rhombus
PbSe | 140 | 140 | 20 | 0 | 5 | PbCl2 | 5 | Se | 15.625 | ODE | 83.339 | OLA | 5.605 | TOP | 11.091 | OA | [8 empty] | 8.82 | sphere
Cu3As | 150 | 150 | 3 | 0 | 0.6 | CuCl | 0.1 | (TMS)3As | 3.125 | ODE | 15.197 | OLA | 1.8 | TOP | [10 empty] | 4.3 | sphere
Ag2S | 110 | 110 | 60 | 0 | 0.1 | AgAc | 0.025 | S | 15.625 | ODE | 30 | OLA | 0.24 | OT | [10 empty] | 2.9 | sphere
Ag2S | 100 | 100 | 15 | 0 | 0.59 | AgNO3 | 1.33 | TTA | 21.28 | OLA | 4.48 | TOP | [12 empty] | 5 | sphere
SnTe | 180 | 150 | 1.5 | 0 | 0.4 | Sn[N(SiMe3)2]2 | 0.73 | Te | 18.75 | ODE | 42.551 | OLA | 2.242 | TOP | [10 empty] | 13.4 | sphere
PbSe | 140 | 126 | 10 | 0 | 0.5 | PbCl2 | 1.48 | Se | 28.06 | OLA | [14 empty] | 7.9 | sphere
Pt | 25 | 300 | 60 | 5 | 0.5 | Pt(acac)2 | 0.5 | Co(acac)2 | 60.787 | OLA | 0.55 | BBA | [12 empty] | 5 | sphere
Ni | 25 | 220 | 120 | ? | 7.8 | Ni(acac)2 | 78 | OLA | 3.9 | TOP | [14 empty] | 9 | sphere
Cu2ZnSnS4 | 235 | 235 | 60 | 0 | 0.5 | CuAc2 | 0.25 | ZnCl2 | 0.25 | SnCl4 | 1 | S | 18.236 | OLA | [10 empty] | 19.8 | Irregular shape
AgInTe2 | 200 | 200 | 230 | 0 | 0.025 | Ag2O | 0.05 | InAc3 | 0.11 | Te | 16.09375 | ODE | 0.112 | TOP | 1.0438 | DT | [8 empty] | 12.8 | Irregular shape
Pd | 105 | 105 | 180 | 0 | 0.72 | PVP | 0.0105 | Na2PdCl4 | 31.606 | DEG | 0.282 | Na2SO4 | [12 empty] | 5.89 | Irregular shape
Ag | 25 | 190 | 60 | 20 | 0.1 | Ag(S2CNEt2) | 15.2 | OLA | [16 empty] | 17.7 | sphere
Cu2S | 25 | 200 | 120 | ? | 3 | Cu(acac)2 | 62.627 | DT | 45.59 | OLA | [14 empty] | 19.1 | sphere
Cu2GeS3 | 160 | 280 | 120 | 0 | 1 | Cu(acac)2 | 1 | GeCl4 | 1.333 | S | 0.666 | Se | 36.472 | OLA | [10 empty] | 11.29 | Irregular shape
Cu | 80 | 260 | 180 | 20 | 0.6 | CuBr | 21.276 | OLA | 1 | TOP | [14 empty] | 23.4 | sphere
FeS2 | 150 | 220 | 180 | ? | 1 | FeCl2 | 37.104 | ODA | 34.312 | TOA | 6 | S | [12 empty] | 28.14 | sphere
HgTe | 120 | 120 | 1 | 0 | 0.1 | HgCl2 | 0.05 | (TMS)2Te | 12.16 | OLA | [14 empty] | 8 | sphere
CsPbCl3-2 | 210 | 210 | 0.0167 | 0 | 0.1 | PbCl2 | 1 | MnCl2 | 17.361 | ODE | 6.442 | OA | 6.0787 | OLA | 0.0455 | Cs2CO3 | [8 empty] | 7.45 | cube
PbTe | 160 | 160 | 10 | 0 | 0.962 | PbCl2 | 1 | TeO2 | 31.25 | ODE | 6.079 | OLA | 12.604 | OA | 8.35 | DT | [8 empty] | 32.55 | cube
Cu2ZnSnS4 | 25 | 240 | 120 | 15 | 0.2 | Cu(acac)2 | 0.125 | ZnAc2 | 0.1 | SnCl2 | 0.4 | TTA | 30.394 | OLA | [10 empty] | 11.72 | Irregular shape
Ag2S | 25 | 200 | 30 | 15 | 0.1 | Ag(S2CNEt2) | 20 | ODE | 10 | OLA | 10 | OA | [12 empty] | 30.38 | sphere
ZnSe | 310 | 300 | 3 | 0 | 2 | ZnO | 1 | Se | 62.0036 | PL | 8 | OA | [12 empty] | 4.5 | sphere
HgSe | 110 | 110 | 6 | 0 | 0.2 | HgCl2 | 0.2 | Selenourea | 30.394 | OLA | [14 empty] | 5.8 | sphere
CdSe-1 | 280 | 280 | 40 | 0 | 0.8 | CdO | 0.4 | Se | 68.75 | ODE | 2.4 | MA | [12 empty] | 4.71 | sphere
CsPbI3-2 | 180 | 180 | 0.0167 | 0 | 0.199 | PbI2 | 16.923 | ODE | 1.685 | OA | 1.52 | OLA | 0.034 | Cs2CO3 | [10 empty] | 12.64 | cube
Cu7S4 | 50 | 185 | 240 | 6.75 | 3.03 | CuCl | 23.403 | OLA | 10.3125 | ODE | 1.5 | S | [12 empty] | 10.16 | sphere
Fe3O4 | 25 | 305 | 60 | 1 | 1.667 | FeOA2 | 3.333 | FeOA3 | 78.125 | ODE | 2.5 | OA | [12 empty] | 11 | sphere
PbTe | 160 | 160 | 5 | 0 | 0.962 | PbCl2 | 1 | TeO2 | 31.25 | ODE | 6.079 | OLA | 12.604 | OA | 8.35 | DT | [8 empty] | 27.89 | cube
InP | 200 | 200 | 30 | 0 | 0.8 | InAc3 | 0.448 | (TMS)3P | 34.375 | ODE | 3.018 | OCT | 3.08 | MA | [10 empty] | 10.84 | triangle
CuInSe2 | 240 | 240 | 5 | 0 | 0.1 | CuAc | 0.1 | InAc3 | 0.1 | NaBH4 | 0.1 | Se | 21.276 | OLA | [10 empty] | 8.44 | Irregular shape
SnS | 80 | 150 | 30 | ? | 1 | SnCl2 | 1 | TTA | 15.625 | ODE | 21.276 | OLA | 4.175 | DT | [10 empty] | 14.3 | rod
Ag2S | 25 | 130 | 1 | 10 | 0.1 | Ag(S2CNEt2) | 49.41 | DT | [16 empty] | 2.4 | sphere
Cs3TbCl6 | 180 | 190 | 0.0167 | 6 | 0.7 | CsAc | 0.5 | TbAc3 | 7.877 | OA | 1.976 | OLA | 31.25 | ODE | 3.94 | TMSCl | 0.0125 | SbAc3 | [6 empty] | 13.12 | rectangle
PbS | 120 | 120 | 40 | 0 | 4 | PbO | 1 | S | 62.5 | ODE | 15.197 | OLA | 17.803 | OA | [10 empty] | 6.26 | sphere
CdSe-2 | 300 | 300 | 150 | 0 | 1.35 | CdMe2 | 1 | Se | 20.707 | HDA | 13.425 | TOP | 25.865 | TOPO | [10 empty] | 4.28 | sphere
CuInSe2 | 200 | 200 | 10 | 0 | 0.2 | CuI | 0.2 | InAc3 | 0.02 | MnAc2 | 0.55 | Se | 37.5 | ODE | 12.157 | OLA | 3.161 | DPP | [6 empty] | 3.47 | Irregular shape
CdSe-1 | 250 | 250 | 15 | 0 | 0.1 | CdSA2 | 0.05 | Se | 10.9375 | ODE | 0.075 | TOP | [12 empty] | 2.91 | sphere
SnSe | 125 | 125 | 2 | 0 | 2 | Sn[N(SiMe3)2]2 | 2 | Se | 70.575 | OLA | 4.484 | TOP | 10 | OA | [10 empty] | 7.84 | sphere
Pd | 25 | 290 | 15 | 40 | 0.2 | Pd(acac)2 | 31.25 | ODE | 2.5 | TOP | 10 | OLA | 0.056 | Zn(acac)2 | 5 | OA | [8 empty] | 4.4 | sphere
InP | 220 | 220 | 30 | 0 | 0.1 | InOA3 | 0.1 | (TMS)3P | 18.75 | ODE | 0.1 | OA | [12 empty] | 3.43 | sphere
Zn3P2 | 220 | 220 | 2 | 0 | 0.81 | ZnAc2 | 2.6 | TOPO | 11 | ODA | 8.968 | TOP | 0.551 | (TMS)3P | 100 | ODE | [8 empty] | 5.4 | sphere
MnS | 60 | 280 | 360 | 0 | 6 | MnCl2 | 2 | S | 45.59 | OLA | [14 empty] | 24.59 | hexagon
CsCl | 130 | 130 | 5 | 0 | 0.1 | Cs2CO3 | 4.726 | OA | 6.25 | ODE | 3.0394 | OLA | 0.4 | InCl3 | [10 empty] | 35 | hexagon
Cu3BiS3 | 25 | 220 | 60 | 10 | 0.15 | Cu(S2CNEt2)2 | 0.05 | Bi(S2CNEt2)3 | 20 | OLA | 20 | ODE | [12 empty] | 20.18 | Irregular shape
CoO-2 | 25 | 290 | 5 | ? | 0.2 | CoOA2 | 5 | ODE | [16 empty] | 39.38 | flower shape
Cu | 80 | 260 | 180 | 20 | 3 | CuBr | 106.378 | OLA | 6 | TOP | [14 empty] | 27.08 | sphere
Ag2Se | 160 | 130 | 1 | 0 | 0.1 | AgAc | 0.1 | Se | 15.625 | ODE | 3.36 | TOP | 1.64 | OT | [10 empty] | 3.1 | sphere
BiClO | 25 | 160 | 30 | ? | 0.3 | Fe(acac)3 | 0.3 | BiCl3 | 1.216 | OLA | 1.26 | LA | 14.0625 | ODE | [10 empty] | 26.07 | cube
Cs3Cu2I5 | 70 | 70 | 0.5 | 0 | 0.4 | CuI | 2.138 | OA | 1.52 | OLA | 40.067 | ODE | 0.176 | Cs2CO3 | [10 empty] | 20 | sphere
Ag2S | 110 | 90 | 5 | 0 | 0.1 | AgAc | 0.05 | (TMS)2S | 15.625 | ODE | 3.36 | TOP | 2.4 | OA | 1.6 | MA | [8 empty] | 1.5 | sphere
CsPbBr3-1 | 220 | 220 | 0.0167 | 0 | 0.0375 | Cs2CO3 | 0.2 | PbBr2 | 14.253125 | ODE | 3 | OLA | 3.075 | OA | [10 empty] | 18.51 | cube
CsPbCl3-2 | 200 | 200 | 0.0167 | 0 | 0.378 | PbCl2 | 3.0394 | OLA | 3.466 | OA | 33.75 | ODE | 0.098 | Cs2CO3 | 0.317 | BiCl3 | 1.589 | MnCl2 | [6 empty] | 7 | cube
InP | 300 | 300 | 30 | 0 | 0.1 | InMA3 | 0.1 | ZnSA2 | 0.07 | GaCl3 | 0.1 | (TMS)3P | 29.6875 | ODE | 2.5 | OA | [8 empty] | 3.03 | Irregular shape
PbSe | 140 | 140 | 10 | 0 | 5 | PbCl2 | 5 | Se | 15.625 | ODE | 83.339 | OLA | 5.605 | TOP | 11.091 | OA | [8 empty] | 8.69 | sphere
Ru | 0 | 25 | 120 | ? | 0.5 | RuCl3 | 1 | ODT | 246.568 | THF | 1 | SH | [12 empty] | 1.6 | sphere
Cs3Cu2Br5 | 200 | 200 | 0.333 | 0 | 0.2 | CuBr | 0.3 | InBr3 | 20.625 | ODE | 3.624 | OA | 3.0394 | OLA | 0.15 | Cs2CO3 | [8 empty] | 13.58 | sphere
ZrSe3 | 25 | 300 | 60 | 0 | 0.73 | ZrCl4 | 1.46 | Se | 14.9 | OLA | [14 empty] | 20 | sphere
PbTe | 25 | 160 | 120 | ? | 0.2 | Pb(acac)2 | 0.2 | Te | 12.40072 | PL | 1.824 | OLA | 0.63 | OA | 3.644 | DOPO | [8 empty] | 16.02 | cube
PbSe | 200 | 200 | 40 | 0 | 2.5 | PbO | 2.5 | Se | 156.25 | ODE | 2.492 | OLA | 2.803 | TOP | 11.123 | OA | [8 empty] | 12.37 | sphere
PbS | 120 | 120 | 5 | 0 | 4 | PbO | 1 | S | 62.5 | ODE | 15.197 | OLA | 17.803 | OA | [10 empty] | 9.15 | sphere
EuS | 280 | 280 | 30 | 0 | 0.61 | NH2Et2[Eu(S2CNEt2)4] | 61 | OLA | 36.6 | TPPe | [14 empty] | 4.9 | Irregular shape
Cs2AgBiBr6 | 200 | 200 | 60 | 0 | 0.2 | BiBr3 | 0.11 | AgBr | 1.5 | OLA | 1.594 | OA | 16.782 | ODE | 0.0272 | Cs2CO3 | [8 empty] | 4.57 | cube
SnS-2 | 120 | 120 | 90 | 0 | 1 | SnCl2 | 0.5 | TTA | 12.5 | ODE | 12.157 | OLA | [12 empty] | 13.1 | sphere
Fe3O4 | 25 | 300 | 60 | 20 | 3 | Fe(acac)3 | 78.68456 | DBE | 45.59 | OLA | [14 empty] | 10 | sphere
Cs2KInCl6 | 140 | 140 | 0.0167 | 0 | 0.25 | Cs2CO3 | 0.25 | KAc | 0.175 | InAc3 | 1.824 | OLA | 3.781 | OA | 14.96 | DE | 1.889 | BC | 0.0004375 | SbAc3 |  |  |  |  | 16.02 | cube
Cs2AgInCl6 | 80 | 80 | 0.0833 | 0 | 0.76 | AgAc | 1 | InAc3 | 113.154 | DPE | 6.0787 | OLA | 1 | Cs2CO3 | 12.604 | OA | 6.87 | BC | 0.05 | BiAc3 | 0.2 | NaAc |  |  | 15.91 | cube
Cu2S | 180 | 180 | 20 | 0 | 0.2 | CuTB | 8 | DT | 0.739 | TBPT | [14 empty] | 5.8 | hexagon
InP | 180 | 180 | 5 | 0 | 0.45 | InCl3 | 2.2 | ZnCl2 | 1.376 | (NMe2)3P | 13.046 | DODA | [12 empty] | 3.2 | Irregular shape
PbSe | 220 | 220 | 20 | 0 | 5 | PbCl2 | 5 | Se | 15.625 | ODE | 83.339 | OLA | 5.605 | TOP | 11.091 | OA | [8 empty] | 23.74 | cube
PbSe | 170 | 140 | 2 | 0 | 4 | PbO | 8.11 | Se | 50.875 | ODE | 28.47 | TBP | 8 | OA | [10 empty] | 4.4 | sphere
MnS-2 | 25 | 320 | 15 | 10 | 1.25 | MnOA2 | 2.5 | S | 15.625 | ODE | [14 empty] | 22.8 | sphere
ZnS-1 | 125 | 300 | 60 | ? | 21 | HDA | 3 | S | 0.5 | ZnEt2 | [14 empty] | 11.56 | rod
HgTe | 80 | 80 | 5 | 0 | 0.5 | HgCl2 | 0.25 | (TMS)2Te | 63.83 | OLA | [14 empty] | 7.6 | sphere
InP | 300 | 270 | 240 | 0 | 0.107 | InTFA | 6.889 | (TMS)3P | 15.625 | ODE | 0.3 | MA | [12 empty] | 8.3 | sphere
Cs3Cu2Cl5 | 180 | 180 | 0.167 | 0 | 1.176 | CuCl | 96.875 | ODE | 17.33 | OA | 4.559 | OLA | 0.44 | Cs2CO3 | [10 empty] | 38.89 | sphere
Pd | 105 | 105 | 30 | 0 | 0.72 | PVP | 0.0527 | Na2PdCl4 | 31.606 | DEG | 0.03 | HCl | [12 empty] | 22.9 | sphere
Cs3Cu2I5 | 180 | 180 | 0.333 | 0 | 0.8 | CuI | 1 | MnI2 | 36.25 | ODE | 3.781 | OA | 2.431 | OLA | 0.4 | Cs2CO3 | [8 empty] | 15.59 | cube
Cu3Se2 | 180 | 180 | 5 | 0 | 0.5 | CuCl | 0.1 | Mg(NO3)2 | 3.2 | Se | 43.75 | ODE | 5 | HDA | [10 empty] | 13.43 | sphere
Rh | 25 | 150 | 300 | ? | 0.0357 | RhAc3 | 0.333 | LAA | 6.458 | DMF | 15.197 | OLA | [12 empty] | 7.59 | Irregular shape
ZnTe-2 | 160 | 300 | 60 | 10 | 1.417 | ZnAc2 | 0.7 | SH | 0.5 | Te | 31.25 | ODE | 6.0787 | OLA | 1.121 | TOP | 6.302 | OA | [6 empty] | 34.83 | rod
Cs3Cu2I5 | 160 | 160 | 0.333 | 0 | 0.8 | CuI | 0.6 | MnI2 | 36.25 | ODE | 3.781 | OA | 2.431 | OLA | 0.4 | Cs2CO3 | [8 empty] | 13.15 | rectangle
Cu2S | 225 | 205 | 2.5 | 0 | 0.5 | CuCl | 0.4 | Se | 0.1 | S | 13.0693 | OLA | 33.714 | OA | [10 empty] | 10.6 | sphere
Cu1.4Te | 160 | 190 | 15 | 0 | 0.25 | Cu(acac)2 | 0.25 | LiN(SiMe3)2 | 0.25 | Te | 18.236 | OLA | 0.56 | TOP | 1 | TOPO | [8 empty] | 13.28 | rectangle
Ag8SnS6 | 25 | 220 | 60 | 10 | 0.4 | Ag(S2CNEt2) | 0.05 | Sn(S2CNEt2)2(Phen) | 20 | OLA | 20 | DT | [12 empty] | 14.68 | triangle
CsMnCl3 | 140 | 140 | 2 | 0 | 0.376 | MnCl2 | 33.602 | ODE | 4.875 | OA | 1.52 | OLA | 0.0478 | Cs2CO3 | [10 empty] | 13.6 | sphere
PbSe | 180 | 180 | 20 | 0 | 5 | PbO | 5 | Se | 46.875 | ODE | 11.124 | OLA | 5.605 | TOP | 22.214 | OA | [8 empty] | 31.14 | four-pointed star
Ni | 100 | 220 | 120 | 10 | 7.8 | Ni(acac)2 | 77.808 | OLA | 6.25 | ODE | 3.92 | TOP | [12 empty] | 12.2 | sphere
SnSe | 65 | 65 | 2 | 0 | 2 | Sn[N(SiMe3)2]2 | 2 | Se | 70.575 | OLA | 4.484 | TOP | 9.453 | OA | [10 empty] | 4.19 | sphere
CuInSe2 | 180 | 200 | 60 | 0 | 2 | CuCl | 2 | InCl3 | 4 | Se | 66.866 | OLA | 8.62 | DPP | [10 empty] | 6.2 | Irregular shape
In2S3 | 25 | 215 | 60 | 0 | 0.45 | InCl3 | 0.675 | S | 54.709 | OLA | [14 empty] | 32.24 | hexagon
Cs2NaBiCl6 | 230 | 230 | 0.167 | 0 | 0.36 | CsAc | 0.18 | BiAc3 | 0.18 | NaAc | 15.625 | ODE | 3.939 | OA | 1.003 | OLA | 1.97 | TMSCl | 0.0288 | EuAc3 |  |  |  |  | 18.61 | Irregular shape
SnSe | 95 | 180 | 4 | 10 | 0.75 | SnCl2 | 10.86 | DODA | 2.1 | DT | 0.38 | TBDSe | [12 empty] | 19 | Irregular shape
LaOF | 25 | 330 | 60 | 20 | 0.95 | LaTFA | 0.05 | EuTFA | 40 | OLA | [14 empty] | 4.2 | sphere
SnS | 80 | 80 | 0.083 | 0 | 1.968 | SnCl2 | 18.905 | OA | 15.625 | ODE | 6.0787 | OLA | 0.948 | (TMS)2S | [10 empty] | 3.6 | sphere
Cs3Cu2I5 | 70 | 70 | 0.167 | 0 | 0.4 | CuI | 3.0394 | OLA | 3.299 | OA | 33.603 | ODE | 0.047 | Cs2CO3 | [10 empty] | 12.2 | sphere
PbSe | 160 | 160 | 40 | 0 | 5 | PbO | 2.5 | Se | 46.875 | ODE | 5.015 | OLA | 2.803 | TOP | 22.214 | OA | [8 empty] | 13.46 | sphere
Ni12P5 | 25 | 300 | 120 | ? | 2 | Ni(acac)2 | 60.787 | OLA | 36 | TOP | [14 empty] | 7.846 | sphere
Cu2O | 25 | 25 | 60 | 0 | 0.2 | SDS | 0.02 | CuSO4 | 0.04 | NaOH | 541.62 | H2O | 0.34 | Na-LAA | [10 empty] | 35.7 | rhombus
Cs2NaErCl6 | 240 | 240 | 2 | 0 | 0.7 | CsAc | 0.35 | NaAc | 6.302 | OA | 6.0787 | OLA | 31.25 | ODE | 3.152 | TMSCl | 0.35 | ErAc3 | [6 empty] | 13.27 | cube
Pd | 95 | 95 | 180 | 0 | 0.72 | PVP | 0.0527 | Na2PdCl4 | 31.606 | DEG | 0.282 | Na2SO4 | [12 empty] | 8.56 | Irregular shape
CoNi | 100 | 240 | 30 | 10 | 0.34 | Ni(acac)2 | 1.1628 | Co(acac)2 | 6.1 | OLA | 12.9 | TOPO | 0.67 | TOP | [10 empty] | 11.3 | sphere
Cs2AgSbCl6 | 100 | 100 | 0.0167 | 0 | 0.025 | CsAc | 0.02 | AgAc | 0.05 | SbAc3 | 8.176 | MXY | 1.3 | OA | 0.2 | OLA | 0.6 | ETHC | [6 empty] | 9.37 | cube
Cu2SnSe3 | 100 | 280 | 30 | 0 | 45.455 | CuCl | 23.234 | SnCl2 | 22.601 | ZnAc2 | 90.123 | SeO2 | 156.25 | ODE | 607.873 | OLA | [8 empty] | 16.55 | rhombus
CaF2 | 25 | 280 | 60 | 20 | 4 | CaTFA | 20 | OA | 20 | ODE | [14 empty] | 31.18 | rectangle
PbSe | 240 | 240 | 8 | 0 | 3 | PbO | 3 | Se | 72.8125 | ODE | 3.039 | OLA | 3.363 | TOP | 0.575 | DPP | 13.234 | OA | [6 empty] | 9.92 | sphere
SnSe | 160 | 160 | 20 | 0 | 1 | SnOct2 | 1 | SeO2 | 31.25 | ODE | 24.011 | OLA | 15.754 | OA | 12.525 | DT | [8 empty] | 30.72 | rod
Cu2SnSe3 | 285 | 285 | 5 | 0 | 0.5 | CuCl | 0.25 | SnCl4 | 3 | SeO2 | 31.25 | ODE | 5.094 | HDA | 8.968 | TOP | 0.1 | ODPOA | [6 empty] | 10.11 | rhombus
Cu7S4 | 50 | 185 | 120 | 6.75 | 3.03 | CuCl | 23.403 | OLA | 10.3125 | ODE | 1.5 | S | [12 empty] | 8.22 | sphere
Cs2NaInCl6 | 165 | 175 | 0.0167 | 6 | 0.65 | CsAc | 0.45 | NaAc | 0.5 | InAc3 | 8.822 | OA | 2.128 | OLA | 31.25 | ODE | 3.152 | TMSCl | [6 empty] | 14.1 | cube
PbTe | 150 | 150 | 1.5 | 0 | 51.669 | OLA | 0.025 | PbAc2 | 0.0473 | OA | 6.984 | ODE | 0.4 | Sn[N(SiMe3)2]2 | 2.1 | Te | 4.708 | TOP | [6 empty] | 4.6 | sphere
HgTe | 110 | 110 | 3 | 0 | 1.26 | HgCl2 | 0.315 | Te | 140.72 | OLA | 1.41 | TOP | [12 empty] | 9.43 | triangle
CdS-1 | 60 | 80 | 600 | 0 | 4 | CdO | 31.19 | S | 12.71 | DEA | 24.28 | TOP | 12.64 | NA_ | [10 empty] | 3.5 | Irregular shape
CsPbBr3-1 | 160 | 160 | 0.0833 | 0 | 0.2 | PbBr2 | 1.733 | OA | 1.52 | OLA | 17.031 | ODE | 0.03 | Cs2CO3 | 0.26075 | OLA-HBr | [8 empty] | 8.42 | cube
CsPbCl3 | 180 | 180 | 0.0167 | 0 | 0.229 | PbBr2 | 0.2407 | MnCl2 | 0.0363 | Cs2CO3 | 3.0394 | OLA | 3.38 | OA | 33.522 | ODE | [8 empty] | 14.89 | cube
FeCo | 200 | 200 | 20 | 0 | 9.118 | OLA | 62.5 | ODE | 2 | Co2(CO)8 | 2 | Fe(CO)5 | [12 empty] | 5.2 | Irregular shape
PbSe | 180 | 180 | 10 | 0 | 5 | PbO | 5 | Se | 15.625 | ODE | 5.015 | OLA | 5.605 | TOP | 22.214 | OA | [8 empty] | 9.5 | sphere
Cu3P | 25 | 255 | 0.0167 | 9.9 | 0.5 | CuCl | 12.005 | OLA | 2.4 | TOA | 1.5 | (NEt2)3P | [12 empty] | 5.6 | Irregular shape
CuS | 180 | 180 | 10 | 0 | 0.5 | CuCl | 2 | S | 24 | ODE | 12.0787 | OLA | 0.667 | OA | [10 empty] | 18.85 | sphere
Cs2AgInCl6 | 105 | 105 | 0.083 | 0 | 0.25 | Cs2CO3 | 0.22 | AgAc | 0.25 | InAc3 | 1.72 | BC | 28.289 | DPE | 1.52 | OLA | 3.15 | OA | 0.025 | MnAc2 |  |  |  |  | 13.09 | cube
PbSe | 180 | 180 | 3 | 0 | 5 | PbO | 1.25 | Se | 46.875 | ODE | 5.015 | OLA | 1.401 | TOP | 22.214 | OA | [8 empty] | 15.65 | rhombus
Cu1.4Te | 160 | 220 | 30 | 0 | 0.25 | Cu(acac)2 | 0.25 | LiN(SiMe3)2 | 0.25 | Te | 18.236 | OLA | 0.56 | TOP | 1 | TOPO | [8 empty] | 18.3 | cube
PbSe | 180 | 180 | 20 | 0 | 5 | PbO | 5 | Se | 46.875 | ODE | 27.78 | OLA | 5.605 | TOP | 22.214 | OA | [8 empty] | 14.38 | rhombus
Cu | 25 | 225 | 30 | 20 | 0.0917 | Cu(acac)2 | 0.109 | Pt(acac)2 | 15.625 | ODE | 1.824 | OLA | 2.521 | OA | 0.406 | HDD | [8 empty] | 6.07 | rod
PbSe | 140 | 126 | 1 | 0 | 0.5 | PbCl2 | 1.48 | Se | 28.06 | OLA | [14 empty] | 5.9 | sphere
Sb2S3 | 130 | 180 | 60 | ? | 24.315 | OLA | 5.395 | DODA | 3 | S | 0.2 | BiCl3 | 0.3 | SbCl3 | [10 empty] | 38.73 | rod
Pd | 125 | 125 | 180 | 0 | 0.72 | PVP | 0.0527 | Na2PdCl4 | 31.606 | DEG | 0.282 | Na2SO4 | [12 empty] | 5.24 | sphere
Cu2Se-1 | 25 | 220 | 5 | 0 | 0.2 | CuSA2 | 0.2 | Se | 18.75 | ODE | 1.2 | OLA | 1.2 | SA | [10 empty] | 2.75 | triangle
Cu2ZnSnS4 | 25 | 280 | 60 | ? | 2 | Cu(acac)2 | 1.6 | ZnAc2 | 0.8 | SnCl2 | 4 | S | 121.575 | OLA | [10 empty] | 10.4 | Irregular shape
MnS-2 | 25 | 250 | 60 | 10 | 1.25 | MnOA(OH) | 2.5 | S | 15.625 | ODE | [14 empty] | 10.77 | sphere
Cs3Cu2I5 | 70 | 70 | 0.167 | 0 | 0.4 | CuI | 3.0394 | OLA | 3.188 | OA | 31.838 | ODE | 0.0118 | Cs2CO3 | [10 empty] | 8.9 | sphere
Pd | 140 | 140 | 180 | 0 | 0.27 | PVP | 0.0527 | Na2PdCl4 | 22.574 | TEG | [14 empty] | 10.87 | sphere
Cs3Cu2I5 | 80 | 80 | 0.167 | 0 | 0.4 | CuI | 3.0394 | OLA | 3.225 | OA | 32.426 | ODE | 0.0235 | Cs2CO3 | [10 empty] | 10.65 | rectangle
CdS-1 | 25 | 230 | 30 | 20 | 1.5 | CdO | 1 | S | 99.20576 | PL | 9.453 | OA | [12 empty] | 3 | sphere
Cu3Se2 | 180 | 180 | 5 | 0 | 0.5 | CuCl | 0.1 | Al(NO3)3 | 3.2 | Se | 43.75 | ODE | 5 | HDA | [10 empty] | 12.51 | cube
Pd3Sn | 25 | 235 | 20 | 0 | 0.158 | PdBr2 | 0.038 | SnAc2 | 27.354 | OLA | 0.191 | TOP | 0.0473 | OA | [10 empty] | 16.06 | sphere
Ni9S8 | 160 | 250 | 60 | 0 | 0.4 | NiAc2 | 2.5 | TOPO | 62.5 | ODE | 4 | DT | [12 empty] | 17.03 | rod
Cu3NbSe4 | 280 | 280 | 30 | 0 | 0.3 | CuCl | 0.1 | NbCl5 | 0.4 | DPDS | 27.962 | OLA | 15.754 | OA | [10 empty] | 24.79 | Irregular shape
CH6NPbBr3 | 25 | 25 | 5 | 0 | 47.319 | toluene | 0.121 | OCT | 3.151 | OA | 9.71 | BA | 0.03 | PbBr2 | 0.03 | MABr | 1.937 | DMF | [6 empty] | 11 | sphere
PbSe | 220 | 220 | 5 | 0 | 5 | PbO | 5 | Se | 15.625 | ODE | 5.015 | OLA | 5.605 | TOP | 22.214 | OA | [8 empty] | 8.73 | sphere
Cu2ZnSnS4-2 | 120 | 210 | 30 | 0 | 0.1667 | Cu(acac)2 | 0.25 | ZnAc2 | 0.25 | SnAc4 | 0.52 | DT | 3.7 | t-DT | 15.625 | ODE | 1.75 | TOPO | [6 empty] | 16.08 | rod
Cu2ZnSnS4-2 | 260 | 290 | 10 | 0 | 0.5 | CuCl | 0.25 | SnCl2 | 0.125 | ZnCl2 | 0.522 | DT | 3.718 | t-DT | 30.394 | OLA | [8 empty] | 17.25 | rod
Zn3As2 | 250 | 200 | 15 | 0 | 0.25 | ZnSA2 | 0.225 | (TMS)3As | 25 | ODE | 3.343 | OLA | 4.5 | TOP | [10 empty] | 2.9 | Irregular shape
HgTe | 70 | 70 | 3 | 0 | 1.26 | HgCl2 | 0.315 | Te | 140.72 | OLA | 1.41 | TOP | [12 empty] | 4.97 | triangle
CuFeS2 | 210 | 255 | 2 | 0 | 0.175 | Cu(acac)2 | 0.25 | Fe(acac)3 | 0.25 | DPDS | 28.874 | OLA | 1.575 | OA | [10 empty] | 11.37 | Irregular shape
Cu | 25 | 210 | 60 | 20 | 3 | CuBr | 30.394 | OLA | 25 | TOPO | [14 empty] | 27.85 | cube
Cs2NaInCl6 | 140 | 140 | 0.0167 | 0 | 0.25 | Cs2CO3 | 0.25 | NaAc | 0.25 | InAc3 | 1.824 | OLA | 3.781 | OA | 14.96 | DE | 1.889 | BC | [6 empty] | 20.2 | cube
SnS | 100 | 100 | 60 | 0 | 2 | Sn[N(SiMe3)2]2 | 1 | S | 15.625 | ODE | 15.2 | OLA | 13.4 | TOP | 14.2 | OA | [8 empty] | 18.06 | sphere
PbSe | 160 | 160 | 2 | 0 | 5 | PbO | 5 | Se | 120.3125 | ODE | 5.015 | OLA | 5.605 | TOP | 20.445 | OCTA | [8 empty] | 10.8 | sphere
ZnS | 160 | 230 | 5 | 15 | 0.4 | Zn(NO3)2 | 0.02 | Mn(NO3)2 | 2.088 | DT | 51.669 | OLA | 0.4 | S | [10 empty] | 12.77 | rod
Cu3P | 150 | 150 | 3 | 0 | 0.6 | CuCl | 0.1 | (TMS)3P | 3.125 | ODE | 15.197 | OLA | 1.35 | TOP | [10 empty] | 4.7 | sphere
Cs2NaInCl6 | 165 | 175 | 0.0167 | 6 | 0.65 | CsAc | 0.4275 | NaAc | 0.5 | InAc3 | 8.822 | OA | 2.128 | OLA | 31.25 | ODE | 3.152 | TMSCl | 0.0225 | AgAc |  |  |  |  | 14.73 | cube
PbSe | 180 | 180 | 40 | 0 | 5 | PbO | 3.32 | Se | 46.875 | ODE | 5.015 | OLA | 3.722 | TOP | 22.214 | OA | [8 empty] | 41.19 | six-pointed star
PbSe | 180 | 180 | 40 | 0 | 5 | PbO | 5 | Se | 15.625 | ODE | 5.015 | OLA | 5.605 | TOP | 22.214 | OA | [8 empty] | 12.36 | sphere
Cs2AgSbCl6 | 100 | 100 | 0.0167 | 0 | 0.025 | CsAc | 0.02 | AgAc | 0.05 | SbAc3 | 8.176 | MXY | 1.3 | OA | 0.2 | OLA | 0.6 | BC | [6 empty] | 12.7 | cube
FeS2 | 220 | 220 | 300 | 0 | 0.5 | FeCl2 | 37.104 | ODA | 3 | S | 31.432 | DPE | [12 empty] | 11.03 | Irregular shape
AgBiS2 | 180 | 180 | 180 | 0 | 0.5 | AgNO3 | 60.787 | OLA | 0.5 | Bi(NO3)3 | 1.5 | S | [12 empty] | 8.5 | sphere
PbTe | 180 | 180 | 5 | 0 | 0.2 | PbO | 0.1 | Te | 12.5 | ODE | 4.559 | OLA | 3.151 | OA | 6.263 | DT | [8 empty] | 2.4 | sphere
ZnS | 160 | 230 | 10 | 15 | 0.4 | Zn(NO3)2 | 0.02 | Mn(NO3)2 | 2.088 | DT | 51.669 | OLA | 0.4 | S | [10 empty] | 10.55 | rod
Rb7Bi3Cl16 | 25 | 25 | 8 | 0 | 85.63 | ethanol | 0.0166 | RbCl | 0.0071 | BiCl3 | 6.16 | GBL | 0.0746 | OA | 0.0171 | OCT | [8 empty] | 1.85 | sphere
Cs2AgInCl6 | 80 | 80 | 0.0833 | 0 | 0.56 | AgAc | 1 | InAc3 | 113.154 | DPE | 6.0787 | OLA | 1 | Cs2CO3 | 12.604 | OA | 6.87 | BC | 0.05 | BiAc3 | 0.4 | KAc |  |  | 6.2 | sphere
SnS | 170 | 170 | 0.083 | 0 | 1.968 | SnCl2 | 18.905 | OA | 15.625 | ODE | 6.0787 | OLA | 0.948 | (TMS)2S | [10 empty] | 9.6 | sphere
CoFe2O4 | 25 | 305 | 60 | 1 | 1.667 | CoOA2 | 3.333 | FeOA3 | 78.125 | ODE | 2.5 | OA | [12 empty] | 13 | sphere
Cu2ZnSnS4 | 300 | 300 | 30 | 0 | 1.26 | CuCl | 1.35 | ZnO | 0.57 | SnCl4 | 2 | TETD | 8.884354 | DCB | 91.181 | OLA | 0.5 | ODPOA | [6 empty] | 25 | sphere
LaClO | 25 | 340 | 120 | ? | 2 | LaCl3 | 2 | La(OPr)3 | 25 | OLA | [14 empty] | 15.78 | rectangle
Cs2NaErCl6 | 185 | 195 | 0.0167 | 6 | 0.65 | CsAc | 0.45 | NaAc | 0.25 | ErAc3 | 7.877 | OA | 1.976 | OLA | 31.25 | ODE | 3.152 | TMSCl | 0.25 | InAc3 |  |  |  |  | 12.73 | cube
Ag | 25 | 270 | 60 | 10 | 1 | AgNO3 | 60.787 | OLA | [16 empty] | 17.8 | sphere
Cs2SnI6 | 220 | 220 | 0.5 | 0 | 0.02 | SnI4 | 0.252 | Cs2CO3 | 15.625 | ODE | 1.891 | OA | 1.824 | OLA | [10 empty] | 3 | Irregular shape
CaF2 | 25 | 310 | 60 | 10 | 4 | CaTFA | 94.527 | OA | 121.575 | OLA | 31.25 | ODE | [12 empty] | 4.2 | sphere
CsPbBr3-2 | 133 | 133 | 0.017 | 0 | 0.0625 | Cs2CO3 | 0.18 | PbBr2 | 18.75 | ODE | 3.04 | OLA | 3.347 | OA | [10 empty] | 4.29 | cube
Cu2CdSnSe4 | 285 | 285 | 5 | 0 | 0.5 | CuCl | 0.25 | SnCl4 | 0.25 | CdO | 3.2 | SeO2 | 43.75 | ODE | 2 | HDA | 0.1 | ODPOA | [6 empty] | 20.85 | rhombus
PbSe | 200 | 200 | 5 | 0 | 2.5 | PbO | 2.5 | Se | 156.25 | ODE | 2.492 | OLA | 2.803 | TOP | 11.123 | OA | [8 empty] | 9.17 | sphere
InP | 290 | 290 | 3 | 0 | 0.15 | InAc3 | 0.075 | Zn-U | 0.1 | (TMS)3P | 31.25 | ODE | 2.242 | TOP | 0.45 | PA | [8 empty] | 1.8 | Irregular shape
CdSe-2 | 300 | 300 | 0.5 | 0 | 0.25 | CdSA2 | 0.25 | Se | 15 | HDA | 0.561 | TOP | 10 | TOPO | [10 empty] | 4.23 | sphere
SnTe | 150 | 150 | 1.5 | 0 | 0.4 | Sn[N(SiMe3)2]2 | 0.1 | Te | 23.4375 | ODE | 37.992 | OLA | 0.224 | TOP | [10 empty] | 11.4 | sphere
HfS2 | 300 | 300 | 720 | 0 | 0.73 | HfCl4 | 5 | CS2 | 11.2 | OLA | [14 empty] | 20 | sphere
Ag2Te | 120 | 120 | 4 | 0 | 0.1 | AgAc | 0.05 | Te | 0.4 | TBP | 49.41 | DT | [12 empty] | 4.9 | sphere
Cu2ZnGeS4 | 300 | 300 | 10 | 0 | 5.1 | Cu(acac)2 | 3.6 | Zn(acac)2 | 2.1 | GeCl4 | 127.653 | OLA | 12 | S | [10 empty] | 16.6 | Irregular shape
Ag | 25 | 190 | 60 | ? | 2 | AgNO3 | 24.315 | OLA | [16 empty] | 13.86 | sphere
Cu7S4 | 180 | 180 | 15 | 0 | 0.2 | CuTB | 10 | DT | 0.673 | TOP | [14 empty] | 23 | sphere
Cs2NaBiCl6 | 230 | 230 | 0.167 | 0 | 0.36 | CsAc | 0.18 | BiAc3 | 0.135 | NaAc | 15.625 | ODE | 3.939 | OA | 1.003 | OLA | 1.97 | TMSCl | 0.045 | AgAc |  |  |  |  | 37.63 | cube
Ag2Se | 140 | 140 | 3 | 0 | 1 | AgNO3 | 0.5 | Se | 45.59 | OLA | 0.56 | TOP | [12 empty] | 5.7 | sphere
Ag2Se | 170 | 170 | 60 | 0 | 0.2 | AgAc | 0.05 | Se | 24.315 | OLA | 0.4 | TBP | 8.35 | DT | [10 empty] | 4.58 | sphere
PdPt | 80 | 80 | 180 | 0 | 0.315 | PVP | 610.433 | H2O | 0.032 | Na2PdCl4 | 0.032 | K2PtCl4 | [12 empty] | 17.43 | Irregular shape
PbS | 140 | 140 | 20 | 0 | 4 | PbO | 1 | S | 62.5 | ODE | 15.197 | OLA | 17.803 | OA | [10 empty] | 6.35 | sphere
Cu7S4 | 50 | 185 | 120 | 6.75 | 1.01 | CuCl | 23.403 | OLA | 10.3125 | ODE | 0.5 | S | [12 empty] | 11.26 | sphere
Pd | 105 | 105 | 60 | 0 | 0.72 | PVP | 0.0527 | Na2PdCl4 | 31.606 | DEG | 0.03 | HCl | [12 empty] | 33.23 | sphere
Cu2ZnSnS4 | 300 | 300 | 30 | 0 | 0.5 | Cu(acac)2 | 0.25 | ZnAc2 | 0.25 | SnAc4 | 1 | S | 15.197 | OLA | 10 | TOPO | [8 empty] | 13.3 | Irregular shape
HgSe | 80 | 80 | 4 | 0 | 1.57 | HgAc2 | 1.6 | Se | 75.98 | OLA | 3.59 | TOP | 31.51 | OA | [10 empty] | 5.8 | sphere
ZnSe | 300 | 300 | 10 | 0 | 3.5 | ZnAc2 | 0.7 | CdO | 4.2 | Se | 46.875 | ODE | 5.605 | TOP | 18.905 | OA | [8 empty] | 10.97 | sphere
PbSe | 140 | 140 | 5 | 0 | 5 | PbO | 5 | Se | 120.3125 | ODE | 5.015 | OLA | 5.605 | TOP | 20.445 | OCTA | [8 empty] | 5.76 | sphere
CsPbBr3-1 | 25 | 25 | 0.017 | 0 | 94.639 | toluene | 0.0348 | CsBr | 0.0348 | PbBr2 | 11.231 | DMF | 0.274 | OA | 0.132 | OLA | [8 empty] | 2.1 | sphere
Co2NiS4 | 25 | 170 | 240 | 5 | 0.44 | Ni(acac)2 | 0.88 | Co(acac)2 | 1.756 | LCEE | 0.22 | S | 97.26 | OLA | 25.207 | OA | [8 empty] | 8.3 | Irregular shape
CH6NPbI3 | 25 | 25 | 20 | 0 | 0.1 | PbI2 | 0.08 | MAI | 0.63 | OA | 0.097 | OCT | 38.295 | ACN | 94.639 | toluene | [8 empty] | 9.8 | Irregular shape
ZnTe-1 | 300 | 270 | 10 | 0 | 0.1 | ZnSA2 | 0.2 | Te | 29.6875 | ODE | 1 | TBP | [12 empty] | 20 | flower shape
Cs3Cu2I5 | 160 | 160 | 0.167 | 0 | 0.22 | Cs2CO3 | 1.818 | OA | 18.029 | ODE | 0.115 | CuI | 0.468 | OLA | [10 empty] | 17.78 | sphere
Ag | 50 | 50 | 60 | 0 | 0.17 | PVP | 0.766 | DIEA | 0.025 | AgNO3 | 117.144 | DMF | 0.05 | NaCl | [10 empty] | 16.48 | sphere
Ag2S | 25 | 200 | 30 | 10 | 0.1 | Ag(S2CNEt2) | 49.41 | DT | [16 empty] | 4.4 | sphere
CdSe-1 | 250 | 250 | 1 | 0 | 0.1 | CdSA2 | 0.05 | Se | 10.9375 | ODE | 0.6 | TOP | [12 empty] | 3.21 | sphere
MnS | 180 | 180 | 20 | 0 | 0.085 | Mn(S2CNEt2)2 | 3.313 | HDA | [16 empty] | 2.5 | sphere
CsPbCl3 | 240 | 240 | 0.0167 | 0 | 0.2 | PbAc2 | 17.1875 | ODE | 1.52 | OLA | 3.151 | OA | 0.28 | CsAc | 4.795 | ethanol | 1.576 | TMSCl | [6 empty] | 14.29 | cube
PbSe | 140 | 140 | 10 | 0 | 2.5 | PbO | 2.5 | Se | 156.25 | ODE | 2.492 | OLA | 2.803 | TOP | 11.123 | OA | [8 empty] | 8.19 | sphere
Cu2GeS3 | 25 | 300 | 30 | 14.67 | 0.3 | GeO2 | 2.67 | TGA | 10.27 | NH3-H2O | 30.394 | OLA | 0.6 | CuCl | [10 empty] | 16.7 | sphere
Cu7S4 | 180 | 180 | 15 | 0 | 0.2 | CuTB | 8 | DT | 0.673 | TOP | [14 empty] | 30.7 | sphere
CsPbCl3 | 190 | 190 | 0.0833 | 0 | 0.25 | PbCl2 | 65.358 | ODE | 3.42 | OA | 9.118 | OLA | 0.0748 | Cs2CO3 | [10 empty] | 27.25 | cube
PbSe | 160 | 160 | 20 | 0 | 5 | PbO | 20 | Se | 46.875 | ODE | 5.015 | OLA | 22.421 | TOP | 22.214 | OA | [8 empty] | 6.46 | sphere
PbSe | 180 | 180 | 10 | 0 | 5 | PbO | 5 | Se | 120.3125 | ODE | 5.015 | OLA | 5.605 | TOP | 20.445 | OCTA | [8 empty] | 13.6 | rhombus
Cs3Cu2I5 | 70 | 70 | 10 | 0 | 0.4 | CuI | 3.0394 | OLA | 3.225 | OA | 32.426 | ODE | 0.0235 | Cs2CO3 | [10 empty] | 11.1 | sphere
Ag2Se | 170 | 170 | 120 | 0 | 6.04 | AgNO3 | 13 | Se | 578.7911 | TBT | 38.12 | TOP | 14.61 | DT | [10 empty] | 5.1 | sphere
Co9S8 | 25 | 250 | 10 | ? | 0.25 | CoCl2 | 20.876 | DT | 15.197 | OLA | 11.21 | TOP | [12 empty] | 16.71 | triangle
Cu2ZnSnS4 | 140 | 140 | 0.5 | 0 | 2 | Cu(acac)2 | 1 | ZnAc2 | 1 | SnCl4 | 4 | (TMS)2S | 31.25 | ODE | 60.787 | OLA | [8 empty] | 9.4 | sphere
Ag2S | 170 | 170 | 30 | 0 | 1 | AgNO3 | 1 | InCl3 | 0.45 | N-DPT | 25 | ODE | 3.04 | OLA | 3.15 | OA | [8 empty] | 9.5 | sphere
SnP | 250 | 250 | 2 | 0 | 1.35 | SnCl2 | 1.35 | ZnCl2 | 121.575 | OLA | 3.151 | OA | 4 | (NEt2)3P | [10 empty] | 40 | Irregular shape
CeOF | 25 | 330 | 60 | 18 | 1 | CeTFA | 35 | OLA | 5 | OA | [14 empty] | 4.5 | Irregular shape
Fe | 180 | 180 | 20 | 0 | 5.2 | Fe(CO)5 | 62.5 | ODE | 0.9 | OLA | [14 empty] | 15.2 | sphere
Ag | 100 | 100 | 60 | 0 | 0.0147 | AgNO3 | 2777.469 | H2O | 0.051 | Na-CIT | 1e-05 | LAA | 7.5e-06 | KI | [10 empty] | 25.31 | sphere
Cs3Cu2I5 | 70 | 70 | 0.167 | 0 | 0.4 | CuI | 3.0394 | OLA | 4.634 | OA | 54.779 | ODE | 0.47 | Cs2CO3 | [10 empty] | 36.9 | sphere
Pd | 25 | 315 | 15 | 40 | 0.2 | Pd(acac)2 | 31.25 | ODE | 5 | TOP | 10 | OLA | 0.08 | Co(acac)2 | 5 | OA | [8 empty] | 7.1 | sphere
AgInTe2 | 240 | 240 | 0.333 | 0 | 0.075 | AgI | 0.25 | InI3 | 1.6 | LiN(SiMe3)2 | 1 | Te | 18.609 | TOP | [10 empty] | 5.19 | Irregular shape
PbSe | 160 | 160 | 20 | 0 | 5 | PbO | 5 | Se | 46.875 | ODE | 5.015 | OLA | 5.605 | TOP | 22.214 | OA | [8 empty] | 7.86 | sphere
CuCr2S4 | 360 | 360 | 60 | 0 | 0.25 | CuCl2 | 0.5 | CrCl3 | 8.35 | DT | 37.385 | OLA | [12 empty] | 31 | rectangle
Ni | 25 | 220 | 120 | ? | 7.8 | Ni(acac)2 | 31.2 | OLA | 31.2 | TOP | [14 empty] | 15 | sphere
Pd | 95 | 95 | 180 | 0 | 0.27 | PVP | 0.0527 | Na2PdCl4 | 31.606 | DEG | [14 empty] | 19.24 | hexagon
SnTe | 160 | 240 | 20 | 0 | 6 | SnBr2 | 6 | Te | 37.5 | ODE | 72.945 | OLA | 54.899 | TOA | 6.726 | TOP | [8 empty] | 15.8 | cube
PbSe | 140 | 140 | 20 | 0 | 5 | PbO | 5 | Se | 47.34375 | ODE | 5.015 | OLA | 5.605 | TOP | 22.214 | OA | [8 empty] | 5.95 | sphere
Cu | 80 | 200 | 60 | 20 | 0.15 | Cu(acac)2 | 21.276 | OLA | 1.5 | TOPO | [14 empty] | 12.6 | sphere
Cu2Te | 180 | 180 | 2 | 0 | 1 | Cu(acac)2 | 0.5 | Te | 1.55 | TOP | 31.51 | OA | 14.78 | ODT | [10 empty] | 2.5 | Irregular shape
HgSe | 95 | 95 | 16 | 0 | 0.13 | HgCl2 | 0.2 | Selenourea | 15.2 | OLA | [14 empty] | 7.5 | sphere
PbS | 120 | 100 | 4.5 | 0 | 35.96 | PbCl2 | 3.58 | S | 85.1 | OLA | [14 empty] | 4.6 | sphere
Cu3P | 370 | 350 | 15 | 0 | 0.4 | CuCl | 4.48 | TOP | 2.4 | OLA | 2.4 | OCT | 7.759 | TOPO | [10 empty] | 24.14 | hexagon
Cu | 25 | 165 | 120 | ? | 0.5 | CuCl2 | 18.692 | OLA | 2 | (TMS)3Si | [14 empty] | 18.17 | cube
CsPbBr3-2 | 165 | 165 | 0.0167 | 0 | 0.188 | PbBr2 | 1.672 | OLA | 0.0234 | Cs2CO3 | 3.228 | OA | 16.799 | ODE | [10 empty] | 10.11 | cube
PbSe | 160 | 160 | 20 | 0 | 5 | PbCl2 | 5 | Se | 120.3125 | ODE | 5.015 | OLA | 5.605 | TOP | 22.214 | OA | [8 empty] | 19.97 | sphere
PbSe | 140 | 140 | 5 | 0 | 5 | PbO | 5 | Se | 46.875 | ODE | 5.015 | OLA | 5.605 | TOP | 22.214 | OA | [8 empty] | 4.87 | sphere
PbSe | 180 | 180 | 20 | 0 | 4 | PbO | 16 | Se | 37.5 | ODE | 4.012 | OLA | 17.937 | TOP | 17.771 | OA | [8 empty] | 6.98 | sphere
Ag2Se | 130 | 130 | 0.25 | 0 | 4 | AgNO3 | 4 | Se | 20.0598 | OLA | 17.936 | TOP | 20.174 | TOPO | [10 empty] | 2.9 | sphere
CsPbBr3-2 | 130 | 130 | 0.017 | 0 | 0.0625 | Cs2CO3 | 0.18 | PbBr2 | 18.75 | ODE | 3.04 | OLA | 3.347 | OA | [10 empty] | 3.39 | cube
Au | 25 | 150 | 60 | ? | 0.5 | AuCl3 | 60.787 | OLA | [16 empty] | 12.69 | sphere
CdSe-1 | 300 | 300 | 180 | 0 | 0.3 | CdSA2 | 0.45 | Se | 18.692 | OLA | 13.49 | TOP | 12.932 | TOPO | [10 empty] | 8.6 | sphere
Cu | 100 | 100 | 360 | 0 | 277.469 | H2O | 0.373 | HDA | 1.388 | GLU | 0.0616 | CuCl2 | 0.00031 | Na2PdCl4 | [10 empty] | 30.1 | triangle
Cs3Cu2I5 | 180 | 180 | 0.25 | 0 | 0.25 | CuI | 34.028 | ODE | 5.076 | OA | 4.559 | OLA | 0.06 | Cs2CO3 | 0.2 | InI3 | [8 empty] | 30.4 | Irregular shape
CaF2 | 25 | 310 | 60 | 10 | 4 | CaTFA | 63.017 | OA | 182.362 | OLA | [14 empty] | 5.1 | sphere
Ag2S | 25 | 190 | 60 | 20 | 0.1 | Ag(S2CNEt2) | 18.8 | DT | 1.5 | OLA | [14 empty] | 11.49 | sphere
LaOF | 25 | 330 | 60 | 18 | 1 | LaTFA | 40 | OLA | [16 empty] | 3.7 | Irregular shape
Cu7S4 | 25 | 80 | 60 | 10 | 0.3 | CuSA2 | 0.6 | DBTU | 1.8 | OLA | [14 empty] | 14.5 | sphere
Ag2Se | 120 | 120 | 10 | 0 | 1.12 | AgAc | 1 | SeO2 | 37.5 | ODE | 6.079 | OLA | 8.35 | DT | [10 empty] | 8.83 | sphere
Zn3P2 | 250 | 200 | 60 | 0 | 0.25 | ZnSA2 | 0.225 | (TMS)3P | 25 | ODE | 3.343 | OLA | 4.5 | TOP | [10 empty] | 6 | sphere
CsPbCl3-2 | 200 | 200 | 0.0167 | 0 | 0.378 | PbCl2 | 3.0394 | OLA | 3.466 | OA | 33.75 | ODE | 0.098 | Cs2CO3 | 0.19 | BiCl3 | [8 empty] | 7.79 | cube
PbSe | 180 | 180 | 10 | 0 | 5 | PbO | 5 | Se | 46.875 | ODE | 27.78 | OLA | 5.605 | TOP | 22.214 | OA | [8 empty] | 13.24 | rhombus
Fe2O3 | 180 | 180 | 540 | 0 | 0.6 | Fe(CO)5 | 13.32653 | DCB | 0.6 | DODA | [14 empty] | 12 | Irregular shape
MnO | 25 | 310 | 15 | 30 | 0.5 | MnSA2 | 19.803125 | ODE | 2 | ODOH | [14 empty] | 16.92 | sphere
PbTe | 160 | 160 | 20 | 0 | 1.011 | PbBr2 | 1 | TeO2 | 31.25 | ODE | 6.079 | OLA | 12.604 | OA | 8.35 | DT | [8 empty] | 12.84 | cube
Rh | 25 | 235 | 60 | ? | 0.12 | Rh(CO)2(acac) | 30.394 | OLA | [16 empty] | 4.1 | Irregular shape
Cu2ZnSnS4 | 25 | 250 | 30 | 0 | 14 | CuI | 10 | ZnCl2 | 8 | SnCl4 | 20 | CS2 | 145.89 | OLA | 66.802 | DT | [8 empty] | 5.42 | triangle
In2S3 | 220 | 220 | 10 | 0 | 1 | InCl3 | 1.5 | S | 45.59 | OLA | [14 empty] | 18 | sphere
PbS | 80 | 80 | 10 | 0 | 35.96 | PbCl2 | 1.66 | S | 106.38 | OLA | [14 empty] | 4.79 | sphere
SnS | 180 | 180 | 2 | 0 | 2 | SnCl2 | 15.6 | ODE | 13.4 | TOP | 14.2 | OA | 30.4 | OLA | 1 | TTA | [8 empty] | 16.4 | triangle
CoNi | 100 | 240 | 30 | 10 | 0.17 | Ni(acac)2 | 0.1938 | Co(acac)2 | 6.1 | OLA | 12.9 | TOPO | 0.67 | TOP | [10 empty] | 6.2 | sphere
Pd | 105 | 105 | 180 | 0 | 0.72 | PVP | 0.105 | Na2PdCl4 | 31.606 | DEG | 0.282 | Na2SO4 | [12 empty] | 8.79 | Irregular shape
CdSe-1 | 205 | 205 | 60 | 0 | 0.1 | CdO | 0.1 | Se | 68.75 | ODE | 2.242 | TOP | 4.978 | OA | [10 empty] | 4.5 | sphere
Cs2SnCl6 | 220 | 220 | 1 | 0 | 0.235 | SnCl4 | 0.778 | OA | 20.02 | ODE | 0.75 | OLA | 0.0468 | Cs2CO3 | [10 empty] | 6.41 | sphere
MnS-2 | 25 | 250 | 30 | 10 | 1.25 | MnOA2 | 2.5 | S | 15.625 | ODE | [14 empty] | 9.11 | sphere
Ta3N5 | 310 | 200 | 20 | 0 | 0.279 | TaCl5 | 19.804 | ODE | 0.467 | (TMS)3N | 4.484 | TOP | [12 empty] | 10 | Irregular shape
MnS-2 | 25 | 300 | 120 | ? | 0.095 | (TMEDA)Mn(SCOC6H5)2 | 3.125 | ODE | 0.912 | OLA | [14 empty] | 27.08 | cube
GeTe | 250 | 235 | 1.5 | 0 | 0.25 | Ge[N(SiMe3)2]2 | 0.323 | Te | 12.5 | ODE | 9.118 | OLA | 1.121 | TOP | [10 empty] | 12.92 | triangle
GeTe | 230 | 220 | 1.75 | 0 | 0.25 | Ge[N(SiMe3)2]2 | 0.97 | Te | 13.41028 | squalane | 5.605 | TOP | 0.148 | DT | [10 empty] | 8.5 | Irregular shape
Zn3P2 | 320 | 348 | 300 | 0 | 0.975 | ZnMe2 | 11.21 | TOP | 21.875 | ODE | [14 empty] | 6.2 | Irregular shape
Cs3Cu2I5 | 70 | 70 | 60 | 0 | 0.4 | CuI | 3.0394 | OLA | 3.299 | OA | 33.603 | ODE | 0.047 | Cs2CO3 | [10 empty] | 15.1 | Irregular shape
Cs2NaInCl6 | 165 | 175 | 0.0167 | 6 | 0.65 | CsAc | 0.441 | NaAc | 0.5 | InAc3 | 8.822 | OA | 2.128 | OLA | 31.25 | ODE | 3.152 | TMSCl | 0.009 | AgAc |  |  |  |  | 14.82 | cube
MnO | 25 | 310 | 3 | 30 | 0.5 | MnSA2 | 19.803125 | ODE | 2 | ODOH | [14 empty] | 20.08 | hexagon
Ge | 25 | 260 | 30 | 2 | 0.05 | GeI4 | 30.394 | OLA | 4.71 | HMDS | 2.363 | OA | [12 empty] | 12 | Irregular shape
Cs2NaBiCl6 | 200 | 200 | 0.167 | 0 | 0.71 | CsAc | 0.5 | NaAc | 0.5 | BiAc3 | 31.25 | ODE | 8.822 | OA | 1.915 | OLA | 2.7 | TMSCl | [6 empty] | 9.3 | hexagon
Cu | 80 | 210 | 60 | 20 | 0.6 | CuBr | 6.0787 | OLA | 5 | TOPO | [14 empty] | 27.15 | cube
SrF2 | 25 | 280 | 60 | 20 | 0.25 | SrTFA | 10 | OA | 30 | ODE | [14 empty] | 26.8 | rod
Ag2Se | 150 | 140 | 4 | 0 | 4 | AgNO3 | 4 | Se | 20.0598 | OLA | 17.936 | TOP | 20.174 | TOPO | [10 empty] | 7.3 | sphere
Cs2KInCl6 | 140 | 140 | 0.0167 | 0 | 0.25 | Cs2CO3 | 0.25 | KAc | 0.175 | InAc3 | 1.824 | OLA | 3.781 | OA | 14.96 | DE | 1.889 | BC | 0.035 | SbAc3 |  |  |  |  | 15.91 | cube
Cu | 80 | 80 | 480 | 0 | 0.04 | CuSO4 | 11098.779 | H2O | 0.1 | PVP | 0.8 | LAA | [12 empty] | 4 | sphere
CuInTe2 | 260 | 260 | 1 | 0 | 0.25 | CuCl | 0.25 | InCl3 | 2.4 | LiN(SiMe3)2 | 1 | Te | 20.179 | TOP | [10 empty] | 4.87 | sphere
Ag | 25 | 210 | 60 | 10 | 1 | AgNO3 | 60.787 | OLA | [16 empty] | 12.5 | sphere
Cs2TiCl6 | 185 | 185 | 0.208 | 0 | 0.1 | TiC6(acac)2 | 0.1 | Cs2CO3 | 25 | ODE | 1.824 | OLA | 3.151 | OA | 4.625 | TMSCl | [8 empty] | 31 | sphere
PbSe | 25 | 120 | 20 | ? | 0.2 | Pb(acac)2 | 0.2 | Se | 12.40072 | PL | 0.2 | OLA | 0.8 | DA | [10 empty] | 6.26 | sphere
CdTe-1 | 130 | 130 | 10 | 0 | 1.4 | CdCl2 | 1 | TeO2 | 30.39 | OLA | 8.35 | DT | [12 empty] | 2.8 | sphere
Cu7S4 | 50 | 185 | 0.0167 | 6.75 | 3.03 | CuCl | 23.403 | OLA | 10.3125 | ODE | 1.5 | S | [12 empty] | 5.85 | sphere
Cu3NbSe4 | 280 | 280 | 30 | 0 | 0.3 | CuCl | 0.1 | NbCl5 | 0.4 | DPDS | 26.746 | OLA | 15.754 | OA | [10 empty] | 20.19 | Irregular shape
Cu2SnS3 | 160 | 160 | 30 | 0 | 1.75 | CuCl | 0.25 | SnCl2 | 2 | S | 30.394 | OLA | 10.346 | TOPO | 6.302 | OA | [8 empty] | 9.85 | sphere
PbSe | 25 | 180 | 20 | ? | 0.2 | Pb(acac)2 | 0.2 | Se | 12.40072 | PL | 2.4 | OLA | 0.8 | DA | [10 empty] | 15.3 | cube
PbSe | 200 | 200 | 20 | 0 | 2.5 | PbO | 2.5 | Se | 156.25 | ODE | 2.492 | OLA | 2.803 | TOP | 11.123 | OA | [8 empty] | 11.37 | sphere
Cs2AgBiBr6 | 140 | 140 | 0.17 | 0 | 0.71 | CsAc | 0.5 | AgAc | 0.5 | BiAc3 | 2.7 | TMSBr | 31.25 | ODE | 1.87 | OLA | 8.85 | OA | [6 empty] | 9.03 | cube
Cu3N | 25 | 250 | 30 | 5 | 0.248 | Cu(NO3)2 | 16.835 | HDA | 15.625 | ODE | [14 empty] | 20.99 | cube
CH6NPbBr3 | 30 | 30 | 0.083 | 0 | 5.469 | ODE | 4.007 | TCB | 0.36 | OA | 0.016 | OCT-HBr | 0.07 | HDA | 0.0315 | MABr | 0.05 | PbBr2 | 3.875 | DMF |  |  |  |  | 1.6 | sphere
CsPbCl3-2 | 185 | 185 | 0.0167 | 0 | 0.2 | PbCl2 | 0.08 | MnCl2 | 1.52 | OLA | 2.242 | TOP | 1.684 | OA | 16.922 | ODE | 0.034 | Cs2CO3 | [6 empty] | 12.41 | cube
EuS | 280 | 280 | 30 | 0 | 0.61 | NH2Et2[Eu(S2CNEt2)4] | 61 | OLA | [16 empty] | 6.6 | Irregular shape
Cu7S4 | 280 | 280 | 5 | 0 | 40 | CuCl | 120 | TOPO | 486.299 | OLA | 24 | S | [12 empty] | 11.24 | Irregular shape
PbSe | 170 | 140 | 4 | 0 | 4 | PbO | 8.11 | Se | 50.875 | ODE | 15.54 | TOP | 8 | OA | [10 empty] | 5.4 | sphere
Ni | 100 | 250 | 30 | 2 | 1 | Ni(acac)2 | 5.795 | OLA | 16.622 | DE | 1.201 | TBP | [12 empty] | 12.61 | sphere
Cu2ZnGeSe4 | 295 | 295 | 5 | 0 | 0.5 | CuCl | 0.25 | GeCl4 | 0.5 | ZnO | 3.2 | SeO2 | 43.75 | ODE | 5 | HDA | 0.1 | TDPA | [6 empty] | 15.59 | triangle
CuInSe2 | 120 | 120 | 90 | 0 | 0.33 | CuCl | 1.23 | InCl3 | 0.608 | Se | 24.704 | OLA | 1.222 | HT | [10 empty] | 2.4 | Irregular shape
CdSe-1 | 250 | 250 | 0.5 | 0 | 0.1 | CdSA2 | 0.05 | Se | 10.9375 | ODE | [14 empty] | 1.99 | sphere
CaF2 | 25 | 310 | 60 | 10 | 4 | CaTFA | 126.036 | OA | 121.575 | OLA | [14 empty] | 3.9 | sphere
Cu | 105 | 170 | 30 | ? | 0.4 | Cu(acac)2 | 66.488 | DE | 1.2 | HDD | 0.4 | OA | 0.4 | OLA | [10 empty] | 14.27 | Irregular shape
PbS | 160 | 160 | 5 | 0 | 5 | PbO | 5 | S | 93.75 | ODE | 14.367 | DPP | 22.214 | OA | [10 empty] | 13.54 | rectangle
PbS | 100 | 100 | 1 | 0 | 2.06 | PbO | 1 | (TMS)2S | 55.21875 | ODE | 7.08 | OA | [12 empty] | 4 | sphere
PbSe | 180 | 180 | 5 | 0 | 5 | PbO | 5 | Se | 120.3125 | ODE | 5.015 | OLA | 5.605 | TOP | 22.214 | OA | [8 empty] | 7.42 | sphere
CuFeS2 | 180 | 180 | 60 | 0 | 0.2 | Cu(S2CNEt2)2 | 0.2 | Fe(S2CNEt2)3 | 2 | S | 26.65306 | DCB | 30.394 | OLA | 2.242 | TOP | 6.302 | OA | [6 empty] | 17.89 | triangle
PbSe | 160 | 160 | 10 | 0 | 5 | PbO | 20 | Se | 46.875 | ODE | 5.015 | OLA | 22.421 | TOP | 22.214 | OA | [8 empty] | 6.18 | sphere
Cs2NaYCl6 | 160 | 200 | 10 | 0 | 0.625 | Y(acac)3 | 0.75 | CsAc | 0.4 | NaAc | 18.75 | ODE | 7.877 | OA | 1.976 | OLA | 3.152 | TMSCl | 0.025 | SbAc3 |  |  |  |  | 17.82 | rectangle
PbSe | 170 | 170 | 2 | 0 | 0.986 | PbO | 9.579 | squalane | 3.151 | OA | 3 | Se | 10.952 | (NEt2)3P | [10 empty] | 6.78 | rod
PbTe | 160 | 160 | 15 | 0 | 1.011 | PbBr2 | 1 | TeO2 | 31.25 | ODE | 6.079 | OLA | 12.604 | OA | 8.35 | DT | [8 empty] | 12.81 | cube
CsPbBr3-2 | 142 | 142 | 0.017 | 0 | 0.0625 | Cs2CO3 | 0.18 | PbBr2 | 18.75 | ODE | 3.04 | OLA | 3.347 | OA | [10 empty] | 5.08 | cube
SnSe | 150 | 146 | 0.5 | 0 | 0.25 | SnCl2 | 0.1 | Se | 31.25 | ODE | 15.197 | OLA | 3.151 | OA | [10 empty] | 7.2 | sphere
InP | 250 | 250 | 60 | 0 | 1 | InCl3 | 1 | (NMe2)3P | 16.716 | OLA | [14 empty] | 6.13 | triangle
Cu2SnSe3 | 180 | 150 | 4 | 0 | 0.25 | CuCl | 0.5 | SnCl2 | 0.264 | NaBH4 | 0.5 | Se | 39.512 | OLA | 10.346 | TOPO | [8 empty] | 4.7 | sphere
Cu2S | 50 | 200 | 40 | ? | 10.101 | CuCl | 60.787 | OLA | 5 | (NH4)2S | [14 empty] | 7.4 | sphere
Cu | 25 | 155 | 60 | 2 | 0.125 | Cu(acac)2 | 31.432 | DPE | 9.498 | OLA | 2 | TDOH | [12 empty] | 27 | Irregular shape
Cu2SnSe3 | 230 | 200 | 1.5 | 0 | 1.2 | CuCl | 0.3 | SnCl2 | 1.5 | Se | 36.472 | OLA | 10.346 | TOPO | 8.35 | DT | [8 empty] | 12.55 | triangle
Ag2Se | 100 | 100 | 5 | 0 | 0.2 | AgNO3 | 0.2 | NaBH4 | 0.2 | Se | 21.276 | OLA | [12 empty] | 17.68 | sphere
PbSe | 180 | 180 | 5 | 0 | 5 | PbO | 5 | Se | 46.875 | ODE | 66.653 | OLA | 5.605 | TOP | 22.214 | OA | [8 empty] | 17.64 | rhombus
Cs2NaInCl6 | 140 | 140 | 0.0167 | 0 | 0.25 | Cs2CO3 | 0.25 | NaAc | 0.25 | InAc3 | 1.824 | OLA | 3.781 | OA | 14.96 | DE | 1.889 | BC | 0.00125 | SbAc3 |  |  |  |  | 22.79 | cube
CdSe-2 | 275 | 250 | 30 | 0 | 0.397 | CdO | 0.6 | Se | 2.569 | TOP | 9.83 | TOPO | 0.801 | TDPA | 0.69 | DOPA | [8 empty] | 9.04 | rod
PbSe | 200 | 200 | 90 | 0 | 5 | PbO | 5 | Se | 47.34375 | ODE | 5.015 | OLA | 5.605 | TOP | 22.214 | OA | [8 empty] | 12.93 | sphere
CsSnI3 | 170 | 170 | 1 | 0 | 0.8 | Cs2CO3 | 2.5 | SnI2 | 2.5 | SnBr2 | 75 | ODE | 2.43 | OLA | 11.21 | TOP | 2.52 | OA | [6 empty] | 11.4 | cube
Tb2O3 | 280 | 280 | 60 | 0 | 0.2 | Tb(acac)3 | 0.1 | Co(acac)3 | 45.59 | OLA | 15.754 | OA | [12 empty] | 6.4 | sphere
Cs2AgSbBr6 | 180 | 180 | 0.5 | 0 | 0.71 | CsAc | 0.5 | AgAc | 0.5 | SbAc3 | 31.25 | ODE | 7.877 | OA | 2.006 | OLA | 3.854 | TMSBr | [6 empty] | 16.16 | cube
CsPbBr3-1 | 30 | 30 | 0.0167 | 0 | 94.639 | toluene | 0.0348 | CsBr | 0.0348 | PbBr2 | 11.231 | DMF | 0.132 | OLA | 0.274 | OA | [8 empty] | 12.47 | cube
Ni12P5 | 230 | 250 | 120 | 0 | 2 | Ni(acac)2 | 30.394 | OLA | 22.42 | TOP | [14 empty] | 12.15 | sphere
CdTe-2 | 220 | 220 | 30 | 0 | 0.2 | CdCl2 | 0.1 | TeO2 | 19.76 | OLA | 6.26 | DT | [12 empty] | 4.8 | sphere
Tl3PbBr5 | 180 | 180 | 0.75 | 0 | 0.13 | TlAc | 0.38 | PbBr2 | 34.6875 | ODE | 3.04 | OLA | 3.52 | OA | [10 empty] | 28 | hexagon
Cu2SnSe3 | 180 | 150 | 4 | 0 | 0.375 | CuCl | 0.375 | SnCl2 | 0.264 | NaBH4 | 0.5 | Se | 39.512 | OLA | 10.346 | TOPO | [8 empty] | 8 | sphere
CsPbBr3-1 | 190 | 190 | 0.0167 | 0 | 0.0375 | Cs2CO3 | 0.2 | PbBr2 | 13.76875 | ODE | 6 | OLA | 0.453 | OA | [10 empty] | 13.88 | cube
CuSe | 220 | 220 | 5 | 0 | 0.5 | CuCl | 0.5 | Se | 45.59 | OLA | [14 empty] | 9.2 | sphere
Cu | 80 | 80 | 60 | 0 | 0.04 | CuSO4 | 3586.274 | EG | 0.06 | PVP | 0.32 | LAA | [12 empty] | 6 | sphere
Pd | 150 | 150 | 180 | 0 | 0.27 | PVP | 0.0527 | Na2PdCl4 | 22.574 | TEG | [14 empty] | 9.68 | sphere
MnFe2O4 | 25 | 320 | 60 | 1 | 1.667 | MnOA2 | 3.333 | FeOA3 | 15.625 | ODE | 2.5 | OA | [12 empty] | 14.04 | sphere
CsPbBr3-2 | 185 | 185 | 1 | 0 | 0.188 | PbBr2 | 1.52 | OLA | 1.65 | OA | 16.801 | ODE | 0.0235 | Cs2CO3 | 0.0564 | CeBr3 | [8 empty] | 14.8 | cube
Cu2ZnSnS4-2 | 120 | 210 | 30 | 0 | 0.5 | Cu(acac)2 | 0.25 | ZnAc2 | 0.25 | SnAc4 | 0.52 | DT | 3.7 | t-DT | 15.625 | ODE | 1.75 | TOPO | [6 empty] | 14.84 | rod
CsPbBr3-2 | 25 | 25 | 0.167 | 0 | 0.1 | CsOH | 0.1 | PbO | 3.151 | OA | 165.618 | toluene | 0.1 | TOAB | [10 empty] | 8.8 | cube
CdSe-1 | 320 | 320 | 15 | 0 | 0.198 | CdO | 0.5 | Se | 78.125 | ODE | 0.00609 | ABI | 0.801 | SA | [10 empty] | 3 | sphere
PbSe | 160 | 160 | 10 | 0 | 5 | PbCl2 | 5 | Se | 15.625 | ODE | 83.339 | OLA | 5.605 | TOP | 11.091 | OA | [8 empty] | 13.89 | sphere
CoO-2 | 25 | 290 | 5 | ? | 0.2 | CoOA2 | 5 | ODE | 0.402 | DDL | [14 empty] | 24.83 | flower shape
Bi2S3 | 170 | 100 | 120 | 0 | 5.4 | BiAc3 | 34 | OA | 65.25 | ODE | 1.2 | (TMS)2S | [12 empty] | 15.35 | rod
GeTe | 280 | 260 | 5 | 0 | 0.33 | GeI2 | 0.8 | LiN(SiMe3)2 | 0.8 | Te | 18.609 | TOP | [12 empty] | 8.47 | sphere
CsPbBr3-2 | 185 | 185 | 0.017 | 0 | 0.0625 | Cs2CO3 | 0.18 | PbBr2 | 18.75 | ODE | 3.04 | OLA | 3.347 | OA | [10 empty] | 9.59 | cube
PbSe | 180 | 180 | 2 | 0 | 4 | PbO | 6 | Se | 37.5 | ODE | 4.012 | OLA | 6.726 | TOP | 17.771 | OA | [8 empty] | 16.65 | rhombus
Cu2GeSe3 | 300 | 300 | 7 | 0 | 0.5 | CuCl | 0.25 | GeCl4 | 3.2 | SeO2 | 45.3125 | ODE | 3 | HDA | [10 empty] | 30 | Irregular shape
ZnTe-2 | 160 | 300 | 90 | 10 | 0.7085 | ZnAc2 | 0.7 | SH | 0.5 | Te | 31.25 | ODE | 6.0787 | OLA | 1.121 | TOP | 6.302 | OA | [6 empty] | 27.7 | rod
Pd | 25 | 300 | 30 | ? | 0.33 | Pd(acac)2 | 15.694 | TOP | [16 empty] | 4.47 | sphere
Ni9S8 | 180 | 180 | 120 | 0 | 0.38 | NiI2 | 15.2 | OLA | 1.14 | DT | [14 empty] | 15.09 | rod
PbSe | 180 | 180 | 2 | 0 | 5 | PbO | 5 | Se | 46.875 | ODE | 22.218 | OLA | 5.605 | TOP | 22.214 | OA | [8 empty] | 13.05 | rhombus
SnS | 140 | 140 | 5 | 0 | 2.1 | SnCl4 | 15.6 | ODE | 14.2 | OA | 4.8 | HMDS | 13.4 | TOP | 1 | TTA | 30.4 | OLA | [6 empty] | 7.77 | sphere
CsPbBr3-1 | 25 | 25 | 0.0167 | 0 | 18.928 | toluene | 0.615 | DMF | 0.0024 | PbBr2 | 0.002 | DODA | 0.0005 | Cs2CO3 | 0.006 | ODE | 1.5515 | OA | [6 empty] | 10.16 | cube
GeTe | 240 | 220 | 2 | 0 | 0.33 | GeI2 | 0.8 | LiN(SiMe3)2 | 0.8 | Te | 18.609 | TOP | [12 empty] | 4.98 | Irregular shape
PbSe | 160 | 160 | 2 | 0 | 5 | PbO | 5 | Se | 46.875 | ODE | 5.015 | OLA | 5.605 | TOP | 44.459 | OA | [8 empty] | 5.65 | sphere
Cu2Se | 270 | 270 | 10 | 0 | 1 | CuCl | 1 | Se | 15.197 | OLA | 31.509 | OA | [12 empty] | 12.5 | hexagon
Cu1.4Te | 160 | 160 | 30 | 0 | 0.6 | Cu(acac)2 | 0.2 | Te | 2.242 | TOP | 18.905 | OA | 12.525 | DT | [10 empty] | 5.56 | cube
Cu2Se-1 | 250 | 250 | 30 | 0 | 0.5 | Cu(acac)2 | 0.25 | Se | 39.512 | OLA | [14 empty] | 11.77 | Irregular shape
Cu1.4Te | 160 | 190 | 5 | 0 | 0.25 | Cu(acac)2 | 0.25 | LiN(SiMe3)2 | 0.25 | Te | 18.236 | OLA | 1.962 | TOP | 1 | TOPO | [8 empty] | 14.06 | rod
AgInTe2 | 240 | 240 | 1 | 0 | 0.075 | AgI | 0.25 | InI3 | 1.6 | LiN(SiMe3)2 | 1 | Te | 18.609 | TOP | [10 empty] | 8.22 | Irregular shape
Cu2Se-1 | 25 | 180 | 90 | 0 | 0.2 | CuSA2 | 0.2 | Se | 18.75 | ODE | 1.2 | OLA | 0.4 | OA | [10 empty] | 9.82 | hexagon
Cs2NaCeCl6 | 240 | 240 | 2 | 0 | 0.7 | CsAc | 0.35 | NaAc | 6.302 | OA | 6.0787 | OLA | 31.25 | ODE | 3.152 | TMSCl | 0.35 | CeAc3 | [6 empty] | 13.07 | cube
ZnSe | 300 | 300 | 30 | 0 | 1.25 | ZnSA2 | 2 | Se | 136.4079 | PL | [14 empty] | 3.4 | sphere
Cu | 25 | 155 | 60 | 2 | 0.125 | Cu(acac)2 | 31.432 | DPE | 3.419 | OLA | 2 | TDOH | [12 empty] | 34 | Irregular shape
PbS | 160 | 160 | 10 | 0 | 4 | PbO | 1 | S | 62.5 | ODE | 15.197 | OLA | 17.803 | OA | [10 empty] | 6.43 | sphere
PbSe | 180 | 180 | 2 | 0 | 5 | PbO | 5 | Se | 46.875 | ODE | 66.653 | OLA | 5.605 | TOP | 22.214 | OA | [8 empty] | 14.41 | rhombus
PbTe | 140 | 125 | 5 | 0 | 0.334 | PbCl2 | 12.613 | OLA | 1 | Te | 4.484 | TOP | [12 empty] | 3.3 | sphere
HgSe | 80 | 80 | 1 | 0 | 1.57 | HgAc2 | 1.6 | Se | 75.98 | OLA | 3.59 | TOP | 31.51 | OA | [10 empty] | 4.5 | sphere
ZnTe-1 | 250 | 250 | 10 | 0 | 1 | ZnAc2 | 1 | Te | 78.68456 | DBE | 2.242 | TOP | 3.151 | OA | [10 empty] | 5.33 | sphere
PbS | 90 | 90 | 7 | 0 | 2 | PbO | 0.28 | (TMS)2S | 82.8125 | ODE | 12 | OA | [12 empty] | 4.88 | sphere
Cu2SnS3 | 260 | 290 | 10 | 0 | 0.5 | CuCl | 0.5 | SnCl2 | 0.522 | DT | 3.718 | t-DT | 30.394 | OLA | [10 empty] | 21.61 | rod
CdSe-2 | 25 | 300 | 1 | 18.3 | 0.25 | CdSA2 | 0.25 | Se | 15 | HDA | 0.561 | TOP | 10 | TOPO | [10 empty] | 6.06 | sphere
Fe3O4 | 25 | 320 | 30 | 2.7 | 1.11 | FeOA3 | 1.098 | OA | 25.3125 | ODE | [14 empty] | 12.8 | sphere
Cu2ZnSnS4-2 | 155 | 260 | 30 | 0 | 1.322 | Cu(acac)2 | 0.915 | ZnAc2 | 0.75 | SnAc4 | 2.0875 | DT | 14.872 | t-DT | 31.25 | ODE | 4 | TOPO | [6 empty] | 20.03 | rod
CsPbCl3 | 180 | 180 | 0.0167 | 0 | 0.2 | PbBr2 | 0.27 | MnCl2 | 0.0363 | Cs2CO3 | 3.0394 | OLA | 3.38 | OA | 33.522 | ODE | [8 empty] | 12.98 | cube
Rb3InCl6 | 140 | 140 | 0.0167 | 0 | 0.375 | Rb2CO3 | 0.2475 | InAc3 | 0.0025 | SbAc3 | 1.824 | OLA | 3.781 | OA | 14.96 | DE | 1.889 | BC | [6 empty] | 14 | Irregular shape
CsPbBr3-2 | 170 | 170 | 0.33 | 0 | 0.03 | Cs2CO3 | 0.188 | PbBr2 | 16.778125 | ODE | 1.52 | OLA | 1.672 | OA | [10 empty] | 8.88 | cube
CdTe-1 | 160 | 160 | 24 | 0 | 1.03 | CdAc2 | 1 | TeO2 | 15.625 | ODE | 30.394 | OLA | 8.35 | DT | [10 empty] | 4.15 | Irregular shape
PbS | 130 | 130 | 0.3 | 0 | 2.106 | PbO | 1 | (TMS)2S | 59.6875 | ODE | 4.212 | OA | [12 empty] | 2.31 | sphere
Cu3P | 90 | 90 | 3 | 0 | 0.6 | CuCl | 0.1 | (TMS)3P | 3.125 | ODE | 15.197 | OLA | 2.4 | TOP | [10 empty] | 12.31 | hexagon
Cs3Bi2Br9 | 25 | 25 | 0.0167 | 0 | 30.771 | octane | 0.0467 | CsBr | 0.0303 | BiBr3 | 0.0583 | OCT-HBr | 3.285 | DMSO | 3.014 | DMF | 2.389 | EAC | [6 empty] | 12.62 | sphere
Ag | 100 | 100 | 60 | 0 | 0.0147 | AgNO3 | 2777.469 | H2O | 0.034 | Na-CIT | 5e-06 | LAA | [12 empty] | 31 | sphere
Ni2P | 25 | 320 | 120 | 10 | 1 | Ni(CO)2TPP2 | 4 | TPPe | 20 | OLA | 18.75 | ODE | [12 empty] | 10.7 | sphere
CuSe | 220 | 220 | 1.5 | 0 | 0.5 | CuCl | 0.5 | Se | 45.59 | OLA | [14 empty] | 7.2 | sphere
Rb3InCl6 | 140 | 140 | 0.0167 | 0 | 0.375 | Rb2CO3 | 0.2125 | InAc3 | 0.0375 | SbAc3 | 1.824 | OLA | 3.781 | OA | 14.96 | DE | 1.889 | BC | [6 empty] | 14.9 | Irregular shape
Fe2O3 | 25 | 320 | 30 | 0 | 40 | FeOA3 | 894.5731 | HDE | 20 | OA | [14 empty] | 5.09 | sphere
Cu3P | 150 | 150 | 3 | 0 | 0.6 | CuCl | 0.1 | (TMS)3P | 3.125 | ODE | 15.197 | OLA | 1.5 | TOP | [10 empty] | 6.5 | sphere
ZnS | 300 | 300 | 10 | 0 | 3.23 | ZnAc2 | 0.97 | CdO | 4.2 | S | 46.875 | ODE | 5.605 | TOP | 18.905 | OA | [8 empty] | 3.97 | sphere
CoNi | 100 | 240 | 30 | 10 | 0.51 | Ni(acac)2 | 1.7442 | Co(acac)2 | 6.1 | OLA | 12.9 | TOPO | 0.67 | TOP | [10 empty] | 17.6 | Irregular shape
InP | 220 | 220 | 0.5 | 0 | 0.3 | InCl3 | 0.3 | ZnCl2 | 1.2 | (NMe2)3P | 4.3 | OLA | 8.2 | TOA | [10 empty] | 7.66 | triangle
PbSe | 160 | 160 | 5 | 0 | 5 | PbO | 5 | Se | 22.34375 | ODE | 5.015 | OLA | 5.605 | TOP | 22.214 | OA | [8 empty] | 12.05 | rhombus
CsPbBr3-1 | 125 | 125 | 0.0167 | 0 | 0.0375 | Cs2CO3 | 0.2 | PbBr2 | 18.61875 | ODE | 1.5 | OLA | 0.65 | OA | [10 empty] | 5.42 | cube
PbSe | 240 | 240 | 40 | 0 | 5 | PbO | 5 | Se | 120.3125 | ODE | 5.015 | OLA | 5.605 | TOP | 20.445 | OCTA | [8 empty] | 36.05 | cube
PbSe | 220 | 220 | 20 | 0 | 5 | PbO | 5 | Se | 120.1875 | ODE | 5.015 | OLA | 5.605 | TOP | 22.214 | OA | [8 empty] | 13.84 | sphere
Ag | 25 | 240 | 60 | 10 | 1 | AgNO3 | 60.787 | OLA | [16 empty] | 15.6 | sphere
Cs4PbCl6 | 100 | 100 | 0.5 | 0 | 0.115 | Cs2CO3 | 0.1 | PbCl2 | 15.625 | ODE | 4.559 | OLA | 2.993 | OA | [10 empty] | 17 | sphere
AgInS2-1 | 150 | 240 | 120 | 0 | 0.404 | AgAc | 0.4 | InAc3 | 0.817 | S | 11.6 | DODA | 62.627 | DT | [10 empty] | 4.16 | triangle
HgTe | 180 | 180 | 3 | 0 | 0.1 | HgCl2 | 0.1 | Te | 30.09 | OLA | 0.224 | TOP | [12 empty] | 13.88 | sphere
PdPt | 110 | 110 | 15 | 0 | 0.945 | PVP | 197.245 | EG | 0.097 | Na2PdCl4 | 0.097 | K2PtCl4 | [12 empty] | 6.83 | rhombus
PbS | 100 | 100 | 10 | 0 | 2.3 | PbAc2 | 11 | OA | 100.098 | DPE | 0.16 | TTA | 0.993 | DMF | 0.349 | HAc | [8 empty] | 7.3 | sphere
ZnSe | 300 | 300 | 10 | 0 | 3.22 | ZnAc2 | 0.98 | CdO | 2.7 | Se | 1.5 | S | 46.875 | ODE | 5.605 | TOP | 18.905 | OA | [6 empty] | 8.38 | sphere
CdO | 25 | 310 | 45 | 20 | 0.28 | Cd(acac)2 | 0.05 | InAc3 | 0.945 | OA | 1.824 | OLA | 31.25 | ODE | [10 empty] | 21.9 | Irregular shape
CdSe-2 | 300 | 300 | 10 | 0 | 1.34 | CdO | 1.2 | Se | 2.915 | TOP | 38.797 | TOPO | 2.7 | ODPIA | [10 empty] | 3.46 | sphere
Cu7S4 | 50 | 185 | 240 | 6.75 | 1.01 | CuCl | 23.403 | OLA | 10.3125 | ODE | 0.5 | S | [12 empty] | 14.63 | sphere
PbSe | 160 | 160 | 60 | 0 | 5 | PbCl2 | 5 | Se | 15.625 | ODE | 83.339 | OLA | 5.605 | TOP | 11.091 | OA | [8 empty] | 18.28 | sphere
Ni2P | 25 | 310 | 30 | 11.67 | 0.78 | Ni(acac)2 | 9.5 | TPPe | 6.1 | OLA | 15.625 | ODE | [12 empty] | 10.9 | Irregular shape
CdSe-1 | 280 | 280 | 0.67 | 0 | 0.8 | CdO | 0.4 | Se | 68.75 | ODE | 2.4 | MA | [12 empty] | 2.9 | sphere
Cu2CdSnSe4 | 285 | 285 | 1 | 0 | 0.5 | CuCl | 0.25 | SnCl4 | 0.25 | CdO | 3.2 | SeO2 | 43.75 | ODE | 5 | HDA | 0.1 | ODPOA | [6 empty] | 7.89 | triangle
CdS-1 | 180 | 180 | 90 | 0 | 1 | CdO | 1 | S | 2.3 | TOP | 3.5 | LA | 25 | TDO | [10 empty] | 4.88 | sphere
PbSe | 220 | 220 | 5 | 0 | 5 | PbO | 5 | Se | 120.3125 | ODE | 5.015 | OLA | 5.605 | TOP | 22.214 | OA | [8 empty] | 9.13 | sphere
SnS-2 | 190 | 180 | 30 | 0 | 10.022 | SnO | 42.537 | OA | 9.592 | HMDS | 0.45 | S | 27.354 | OLA | [10 empty] | 19.97 | triangle
Cu2Se-1 | 220 | 220 | 5 | 0 | 0.5 | CuCl | 0.5 | Se | 30.394 | OLA | 15.754 | OA | [12 empty] | 6.2 | sphere
CuInSe2 | 180 | 180 | 60 | 0 | 1 | CuCl | 1 | InCl3 | 2 | Se | 45.59 | OLA | 2 | DPP | [10 empty] | 4.7 | Irregular shape
HgTe | 180 | 180 | 3 | 0 | 0.1 | HgBr2 | 0.1 | Te | 30.09 | OLA | 0.224 | TOP | [12 empty] | 8.61 | triangle
Cs3Cu2I5 | 25 | 160 | 15 | ? | 0.4 | Cs2CO3 | 0.8 | CuI | 1.2 | ZnI2 | 4.559 | OLA | 4.726 | OA | 46.875 | ODE | [8 empty] | 14.08 | cube
HgSe | 100 | 100 | 5 | 0 | 0.94 | HgAc2 | 0.9 | Se | 91.18 | OLA | 2.02 | TOP | 37.81 | OA | [10 empty] | 8 | sphere
CuInSe2 | 180 | 240 | 10 | 0 | 5 | CuCl | 5 | InCl3 | 10 | Se | 151.968 | OLA | 8.62 | DPP | 40.0356 | TBP | [8 empty] | 10.3 | Irregular shape
PbS | 180 | 180 | 1 | 0 | 2.016 | PbO | 63.018 | OA | 0.996 | (TMS)2S | 31.25 | ODE | [12 empty] | 11.3 | sphere
SnTe | 150 | 150 | 1.5 | 0 | 51.669 | OLA | 0.1 | PbAc2 | 0.189 | OA | 9.188 | ODE | 0.4 | Sn[N(SiMe3)2]2 | 2.5 | Te | 5.605 | TOP | [6 empty] | 5 | sphere
Ag2Se | 120 | 120 | 5 | 0 | 1.12 | AgAc | 1 | SeO2 | 37.5 | ODE | 6.079 | OLA | 8.35 | DT | [10 empty] | 7.18 | sphere
InP | 200 | 200 | 15 | 0 | 0.1 | InAc3 | 3 | PH3 | 6.25 | ODE | 0.3 | MA | [12 empty] | 2.56 | Irregular shape
CsMnCl3 | 140 | 140 | 2 | 0 | 0.376 | MnCl2 | 33.915 | ODE | 4.907 | OA | 1.55 | OLA | 0.0478 | Cs2CO3 | 0.00376 | PbAc2 | [8 empty] | 13.7 | Irregular shape
PbSe | 160 | 160 | 40 | 0 | 5 | PbO | 1.25 | Se | 46.875 | ODE | 5.015 | OLA | 1.401 | TOP | 22.214 | OA | [8 empty] | 14.39 | sphere
Cu2S | 135 | 135 | 20 | 0 | 0.2 | CuTB | 6 | DT | 0.739 | TBPT | [14 empty] | 8.6 | hexagon
Ni | 250 | 250 | 20 | 0 | 4 | NiAc2 | 314.3176 | DPE | 8 | TBA | 4 | TBP | 4 | OA | 10 | DT | [8 empty] | 11.7 | sphere
Ag2S | 110 | 110 | 0.083 | 0 | 0.1 | AgAc | 0.025 | S | 15.625 | ODE | 3 | OA | 0.24 | OT | [10 empty] | 2 | sphere
Cu2Se | 270 | 270 | 5 | 0 | 1 | CuCl | 1 | Se | 15.197 | OLA | 31.509 | OA | [12 empty] | 10 | hexagon
Bi2S3 | 130 | 180 | 60 | ? | 24.315 | OLA | 5.395 | DODA | 3 | S | 0.4 | BiCl3 | 0.1 | SbCl3 | [10 empty] | 28.87 | rod
PbTe | 180 | 160 | 2 | 0 | 3 | PbAc2 | 11.1 | OA | 38.315 | squalane | 9 | Te | 26.905 | TOP | [10 empty] | 8.2 | sphere
CsPbBr3-2 | 25 | 25 | 15 | 0 | 50.26 | CHCl3 | 0.0075 | CsBr | 0.0075 | PbBr2 | 2.583 | DMF | 1.575 | OA | 0.122 | OLA | [8 empty] | 16.1 | cube
Pd | 85 | 85 | 180 | 0 | 0.27 | PVP | 0.0527 | Na2PdCl4 | 22.574 | TEG | [14 empty] | 23.56 | Irregular shape
Ag | 100 | 100 | 60 | 0 | 0.0147 | AgNO3 | 2777.469 | H2O | 0.034 | Na-CIT | 5e-06 | LAA | 3e-06 | KI | [10 empty] | 23 | sphere
Co2NiS4 | 25 | 200 | 180 | 5 | 0.44 | Ni(acac)2 | 0.88 | Co(acac)2 | 1.756 | LCEE | 0.22 | S | 97.26 | OLA | 25.207 | OA | [8 empty] | 10.8 | Irregular shape
PbS | 160 | 160 | 1 | 0 | 4 | PbO | 1 | S | 62.5 | ODE | 15.197 | OLA | 17.803 | OA | [10 empty] | 7.61 | cube
PbTe | 165 | 165 | 5 | 0 | 10.08 | PbO | 10 | Te | 203.125 | ODE | 22.42 | TOP | 39.39 | OA | [10 empty] | 10.04 | sphere
Ag | 100 | 100 | 60 | 0 | 0.0147 | AgNO3 | 2777.469 | H2O | 0.029 | Na-CIT | 5e-06 | LAA | 3e-06 | KI | [10 empty] | 20.58 | sphere
PbSe | 160 | 160 | 10 | 0 | 5 | PbO | 5 | Se | 120.3125 | ODE | 5.015 | OLA | 5.605 | TOP | 20.445 | OCTA | [8 empty] | 13.07 | rhombus
Ni3S4 | 180 | 180 | 240 | 0 | 0.38 | NiI2 | 15.2 | OLA | 0.57 | N-DPT | 7.8 | DBA | [12 empty] | 12.4 | Irregular shape
PbTe | 193 | 193 | 15 | 0 | 2 | PbO | 7.86 | OA | 59.41 | ODE | 2 | Te | 8.968 | TOP | [10 empty] | 13.01 | cube
MnS-2 | 25 | 350 | 360 | ? | 0.095 | (TMEDA)Mn(SCOC6H5)2 | 3.125 | ODE | 0.912 | OLA | [14 empty] | 27.44 | sphere
SnSe | 135 | 135 | 2 | 0 | 2 | Sn[N(SiMe3)2]2 | 2 | Se | 70.575 | OLA | 4.484 | TOP | 9.453 | OA | [10 empty] | 6.36 | sphere
CuInS2-3 | 145 | 145 | 30 | 0 | 0.5 | CuAc2 | 1 | InAc3 | 2 | S | 30.394 | OLA | 10.346 | TOPO | 6.302 | OA | [8 empty] | 13.53 | Irregular shape
Cs2NaInCl6 | 120 | 120 | 0.0167 | 0 | 0.25 | Cs2CO3 | 0.0375 | AgAc | 0.1625 | NaAc | 0.05 | KAc | 0.25 | InAc3 | 0.00125 | BiAc3 | 1.52 | OLA | 3.781 | OA | 14.96 | DE | 1.889 | BC | 12.07 | cube
InP | 150 | 150 | 150 | 0 | 0.34 | InCl3 | 2.2 | ZnI2 | 2.476 | (NMe2)3P | 18.236 | OLA | [12 empty] | 1.77 | sphere
CdSe-1 | 280 | 280 | 0.08 | 0 | 0.8 | CdO | 0.4 | Se | 68.75 | ODE | 2.4 | MA | [12 empty] | 1.7 | sphere
PbSe | 160 | 160 | 40 | 0 | 5 | PbO | 5 | Se | 46.875 | ODE | 5.015 | OLA | 5.605 | TOP | 44.459 | OA | [8 empty] | 8.48 | sphere
Cs2AgInCl6 | 80 | 80 | 0.0833 | 0 | 0.96 | AgAc | 0.5 | InAc3 | 113.154 | DPE | 6.0787 | OLA | 1 | Cs2CO3 | 12.604 | OA | 6.87 | BC | 0.5 | BiAc3 |  |  |  |  | 17.49 | cube
In2O3 | 25 | 300 | 30 | 10 | 1.5 | NH4Cl | 1.5 | NH4Ac | 0.5 | In2O3 | 5 | HDA | 5.724 | TPPi | 46.875 | ODE | [8 empty] | 34.09 | hexagon
Cu | 100 | 100 | 360 | 0 | 277.469 | H2O | 0.373 | HDA | 0.139 | LAA | 0.0616 | CuCl2 | 0.00031 | Na2PdCl4 | [10 empty] | 30.72 | cube
CsPbCl3 | 200 | 200 | 0.017 | 0 | 0.027 | Cs2CO3 | 0.206 | PbBr2 | 0.312 | MnCl2 | 16.875 | ODE | 4.86 | OLA | 5.16 | OA | [8 empty] | 11.96 | cube
Co | 25 | 25 | 45 | 0 | 0.15 | CoI(PPh3)3 | 0.45 | TDOL | 73.97 | THF | [14 empty] | 2.7 | sphere
CaS | 25 | 320 | 60 | ? | 0.9993 | CaAc2 | 0.0007 | CeAc3 | 3.885 | H2O | 6.302 | OA | 12.157 | OLA | 32.024 | TOA | 171.261 | ethanol | 3 | N-DPT |  |  |  |  | 15.3 | sphere
Cu2ZnSnSe4-1 | 25 | 280 | 30 | 0 | 0.5 | CuAc | 0.5 | ZnAc2 | 0.5 | SnCl2 | 2 | Se | 45.59 | OLA | [10 empty] | 13.67 | Irregular shape
CsPbBr3-1 | 180 | 180 | 0.0167 | 0 | 0.1 | PbBr2 | 16.923 | ODE | 1.685 | OA | 1.52 | OLA | 0.034 | Cs2CO3 | 0.1 | PbI2 | [8 empty] | 12.07 | cube
Cu2GeS3 | 160 | 280 | 120 | 0 | 1 | Cu(acac)2 | 1 | GeCl4 | 2 | S | 36.472 | OLA | [12 empty] | 10.65 | Irregular shape
CsPbCl3-2 | 200 | 200 | 0.0167 | 0 | 0.378 | PbCl2 | 3.0394 | OLA | 3.466 | OA | 33.75 | ODE | 0.098 | Cs2CO3 | 0.095 | BiCl3 | [8 empty] | 7.9 | cube
Cs3Cu2I5 | 25 | 100 | 15 | ? | 0.4 | Cs2CO3 | 0.8 | CuI | 1.2 | ZnI2 | 4.559 | OLA | 4.726 | OA | 46.875 | ODE | [8 empty] | 9.8 | rectangle
Ag2S | 25 | 25 | 0.167 | 0 | 0.25 | AgNO3 | 15.197 | OLA | 47.319 | toluene | 0.031 | (NH4)2S | 0.555 | H2O | [10 empty] | 4.1 | sphere
Cu7S4 | 50 | 185 | 60 | 6.75 | 5.05 | CuCl | 23.403 | OLA | 10.3125 | ODE | 2.5 | S | [12 empty] | 7.04 | sphere
Pd3Sn | 25 | 235 | 20 | 0 | 0.158 | PdBr2 | 0.038 | SnAc2 | 27.354 | OLA | 0.179 | TOP | 0.063 | OA | [10 empty] | 8.5 | sphere
CsPbCl3-2 | 150 | 150 | 0.0167 | 0 | 0.1 | PbCl2 | 0.25 | MnCl2 | 17.361 | ODE | 6.442 | OA | 6.0787 | OLA | 0.0455 | Cs2CO3 | [8 empty] | 18.44 | cube
CdSe-1 | 295 | 275 | 2 | 0 | 1.362 | CdAc2 | 0.988 | Se | 46.875 | ODE | 15.754 | OA | [12 empty] | 6.09 | cube
CsPbBr3-2 | 75 | 75 | 0.0833 | 0 | 1 | CsAc | 2 | PbAc2 | 6.302 | OA | 15.625 | ODE | 2 | TOAB | [10 empty] | 9.83 | cube
CsI | 160 | 160 | 2 | 0 | 2.3979 | ZnI2 | 9.118 | OLA | 106.592 | ODE | 2.364 | OA | 0.34 | Cs2CO3 | [10 empty] | 17.89 | sphere
CsBr | 50 | 50 | 5 | 0 | 0.1 | Cs2CO3 | 4.726 | OA | 6.25 | ODE | 3.0394 | OLA | 0.4 | ZnBr2 | [10 empty] | 13 | hexagon
PbSe | 220 | 220 | 20 | 0 | 5 | PbO | 5 | Se | 47.34375 | ODE | 5.015 | OLA | 5.605 | TOP | 22.214 | OA | [8 empty] | 13.91 | cube
SnTe | 160 | 180 | 10 | 0 | 1 | SnI2 | 1 | Te | 15.197 | OLA | 11.437 | TOA | 1.121 | TOP | [10 empty] | 15.07 | rectangle
Eu3S4 | 200 | 200 | 90 | 0 | 0.3 | EuI2 | 2.37 | (TMS)2S | 6.25 | ODE | 30.394 | OLA | [12 empty] | 24.82 | cube
PbSe | 180 | 180 | 5 | 0 | 2.5 | PbO | 2.5 | Se | 156.25 | ODE | 2.492 | OLA | 2.803 | TOP | 11.123 | OA | [8 empty] | 6.64 | sphere
Cu2HgGeSe4 | 285 | 285 | 5 | 0 | 0.25 | CuCl | 0.125 | GeCl4 | 0.125 | HgCl2 | 1.6 | SeO2 | 42.678125 | ODE | 5 | HDA | [8 empty] | 17 | sphere
CH5N2PbBr3 | 25 | 25 | 0.0167 | 0 | 0.16 | FABr | 0.16 | PbBr2 | 5.166 | DMF | 0.00605 | OCT | 0.788 | OA | 38.234 | hexane | 41.824 | TBOH | [6 empty] | 7.01 | sphere
PbS | 160 | 160 | 5 | 0 | 4 | PbO | 1 | S | 62.5 | ODE | 15.197 | OLA | 17.803 | OA | [10 empty] | 7.5 | sphere
Cu7S4 | 190 | 190 | 60 | 0 | 0.5 | CuCl2 | 10 | TBDS | 44.862 | OLA | [14 empty] | 36.74 | hexagon
Ag2S | 110 | 110 | 60 | 0 | 0.1 | AgAc | 0.025 | S | 15.625 | ODE | 30 | OLA | 30 | OA | 0.24 | OT | [8 empty] | 2.7 | sphere
Pd | 85 | 85 | 180 | 0 | 0.27 | PVP | 0.0527 | Na2PdCl4 | 31.606 | DEG | [14 empty] | 21.98 | Irregular shape
Cs3TbCl6 | 25 | 260 | 50 | ? | 4.48 | CsCl | 1.12 | TbCl3 | 62.5 | ODE | 4.726 | OA | 4.559 | OLA | [10 empty] | 14.96 | sphere
NdOF | 25 | 330 | 60 | 18 | 1 | NdTFA | 32 | OLA | 8 | OA | [14 empty] | 4.8 | sphere
AgInSe2-2 | 88 | 130 | 2.5 | 0 | 0.25 | AgNO3 | 0.25 | InCl3 | 0.5 | Se | 18.75 | ODE | 10.638 | OLA | 2.0876 | DT | [8 empty] | 3.45 | Irregular shape
PbTe | 193 | 193 | 10 | 0 | 2 | PbO | 7.86 | OA | 59.41 | ODE | 2 | Te | 8.968 | TOP | [10 empty] | 8.45 | cube
FeTe2 | 200 | 200 | 10 | 0 | 0.2 | TeO2 | 8.35 | DT | 21.276 | OLA | 0.1 | FeCl2 | [12 empty] | 4.7 | sphere
PbSe | 220 | 220 | 60 | 0 | 5 | PbO | 5 | Se | 31.25 | ODE | 5.015 | OLA | 5.605 | TOP | 22.214 | OA | [8 empty] | 10.36 | sphere
CuS | 25 | 90 | 15 | ? | 1 | CuCl2 | 0.68 | Na-CIT | 1 | Na2S | 55549.39 | H2O | [12 empty] | 11 | Irregular shape
Sb2S3 | 150 | 150 | 2 | 0 | 1 | SbCl3 | 31.551 | EHA | 1.5 | S | 18.236 | OLA | 62 | PL | [10 empty] | 33 | Irregular shape
Cu3P | 25 | 300 | 0.0167 | 9.9 | 0.5 | CuCl | 12.005 | OLA | 2.4 | TOA | 1.5 | (NEt2)3P | [12 empty] | 20 | hexagon
Rh | 250 | 250 | 60 | 0 | 0.24 | Rh(acac)3 | 30.394 | OLA | [16 empty] | 7.1 | sphere
Co-1 | 182 | 182 | 5 | 0 | 159.918 | DCB | 0.63 | OA | 1.579 | Co2(CO)8 | [14 empty] | 7.41 | sphere
CdSe-2 | 275 | 250 | 30 | 0 | 0.397 | CdO | 0.6 | Se | 2.569 | TOP | 9.83 | TOPO | 0.801 | TDPA | [10 empty] | 5.11 | rod
PbSe | 240 | 240 | 60 | 0 | 5 | PbO | 5 | Se | 120.3125 | ODE | 5.015 | OLA | 5.605 | TOP | 20.445 | OCTA | [8 empty] | 36.61 | cube
PbSe | 150 | 150 | 5 | 0 | 5 | PbO | 3 | Se | 46.875 | ODE | 5.015 | OLA | 3.363 | TOP | 22.214 | OA | [8 empty] | 10.01 | sphere
Ag2Te | 170 | 100 | 40 | 0 | 0.14 | AgAc | 0.07 | ZnAc2 | 0.035 | Te | 14.6875 | ODE | 0.67 | TOP | 1.49 | OT | [8 empty] | 4.92 | sphere
Cd3P2 | 250 | 250 | 0.58 | 0 | 0.6 | CdO | 0.2 | (TMS)3P | 31.25 | ODE | 1.26 | OA | [12 empty] | 2.58 | sphere
Cs2CoCl4 | 230 | 230 | 0.0167 | 0 | 0.2 | CoAc2 | 31.25 | ODE | 3.15 | OA | 3.0394 | OLA | 1.218 | NH4Cl | 0.1 | Cs2CO3 | [8 empty] | 28.99 | rod
PbS | 100 | 100 | 10 | 0 | 2.3 | PbAc2 | 11 | OA | 100.098 | DPE | 0.16 | TTA | 0.993 | DMF | 0.349 | HAc | 12.6 | DCE | [6 empty] | 6.1 | sphere
SnSe | 85 | 85 | 2 | 0 | 2 | Sn[N(SiMe3)2]2 | 2 | Se | 70.575 | OLA | 4.484 | TOP | 9.453 | OA | [10 empty] | 4.49 | sphere
CeO2 | 25 | 325 | 30 | ? | 0.315 | CeAc3 | 1.993 | Na4P2O7 | 14.0625 | ODE | 7.598 | OLA | 3.151 | OA | [10 empty] | 13.43 | cube
Cs3Cu2I5 | 70 | 70 | 0.167 | 0 | 0.4 | CuI | 3.0394 | OLA | 3.225 | OA | 32.426 | ODE | 0.0235 | Cs2CO3 | [10 empty] | 10 | sphere
CsEuBr3 | 280 | 280 | 15 | 0 | 0.4 | EuAc3 | 0.1 | CsAc | 15.625 | ODE | 6.302 | OA | 6.0787 | OLA | 3.083 | TMSBr | [8 empty] | 13.6 | sphere
PbS | 180 | 180 | 10 | 0 | 4 | PbO | 1 | S | 62.5 | ODE | 15.197 | OLA | 17.803 | OA | [10 empty] | 7.11 | sphere
Cu | 100 | 100 | 360 | 0 | 277.469 | H2O | 0.373 | HDA | 0.278 | GLU | 0.0616 | CuCl2 | 0.00031 | Na2PdCl4 | [10 empty] | 39.08 | triangle
CsPbBr3-2 | 170 | 170 | 0.017 | 0 | 0.049 | Cs2CO3 | 0.5 | PbAc2 | 0.6 | BB | 15.625 | ODE | 3.04 | OLA | 0.95 | OA | [8 empty] | 8.8 | cube
ZnS | 160 | 230 | 20 | 15 | 0.4 | Zn(NO3)2 | 0.08 | Mn(NO3)2 | 2.088 | DT | 51.669 | OLA | 0.4 | S | [10 empty] | 11.94 | rod
CaF2 | 25 | 300 | 30 | ? | 2 | CaTFA | 6 | LiF | 94.527 | OA | 93.75 | ODE | 0.04 | ErTFA | 0.4 | YbTFA | [8 empty] | 9.2 | sphere
PbSe | 180 | 180 | 5 | 0 | 5 | PbO | 3.32 | Se | 46.875 | ODE | 5.015 | OLA | 3.722 | TOP | 22.214 | OA | [8 empty] | 19.83 | rhombus
Cu3SnS4 | 25 | 250 | 5 | 0 | 2 | Cu(acac)2 | 1 | SnCl2 | 3 | S | 91.181 | OLA | [12 empty] | 10.7 | Irregular shape
Cu2SnSe3 | 180 | 150 | 4 | 0 | 0.5 | CuCl | 0.25 | SnCl2 | 0.264 | NaBH4 | 0.5 | Se | 39.512 | OLA | 10.346 | TOPO | [8 empty] | 15.8 | sphere
MnS-2 | 25 | 320 | 30 | 10 | 1.25 | MnOA2 | 2.5 | S | 15.625 | ODE | [14 empty] | 20.99 | sphere
InP | 220 | 220 | 30 | 0 | 0.3 | InCl3 | 0.3 | ZnCl2 | 1.2 | (NMe2)3P | 4.3 | OLA | 8.2 | TOA | [10 empty] | 4.34 | triangle
CsPbCl3-2 | 240 | 240 | 0.5 | 0 | 0.05 | Cs2CO3 | 0.376 | PbCl2 | 0.188 | ErCl3 | 33.75 | ODE | 0.16 | OA | [10 empty] | 7.22 | cube
Cs3Cu2Br5 | 25 | 125 | 1 | 11.11 | 0.1 | CuAc2 | 0.05 | Cs2CO3 | 5.041 | OA | 15.625 | ODE | 0.55 | OCT-HBr | 4.863 | OLA | [8 empty] | 20.19 | sphere
Ag2Se | 120 | 120 | 20 | 0 | 1.12 | AgAc | 1 | SeO2 | 37.5 | ODE | 6.079 | OLA | 8.35 | DT | [10 empty] | 7.05 | sphere
CuS | 180 | 180 | 10 | 0 | 0.5 | CuCl | 2 | S | 6 | ODE | 12.0787 | OLA | [12 empty] | 14.98 | sphere
Cs2NaInCl6 | 140 | 140 | 0.0167 | 0 | 0.25 | Cs2CO3 | 0.25 | NaAc | 0.25 | InAc3 | 1.824 | OLA | 3.781 | OA | 14.96 | DE | 1.889 | BC | 0.05 | SbAc3 |  |  |  |  | 23.8 | cube
Cs2NaCeI6 | 240 | 240 | 2 | 0 | 0.7 | CsAc | 0.35 | NaAc | 6.302 | OA | 6.0787 | OLA | 31.25 | ODE | 2.919 | TMSI | 0.35 | CeAc3 | [6 empty] | 30.06 | sphere
Cs2NaBiCl6 | 230 | 230 | 0.167 | 0 | 0.36 | CsAc | 0.18 | BiAc3 | 0.18 | NaAc | 15.625 | ODE | 3.939 | OA | 1.003 | OLA | 1.97 | TMSCl | [6 empty] | 15.78 | sphere
HgTe | 250 | 250 | 3 | 0 | 0.1 | HgI2 | 0.1 | Te | 30.09 | OLA | 0.224 | TOP | [12 empty] | 26.33 | Irregular shape
PbSe | 160 | 160 | 10 | 0 | 5 | PbO | 5 | Se | 46.875 | ODE | 5.015 | OLA | 5.605 | TOP | 66.673 | OA | [8 empty] | 7.46 | sphere
Bi8Se9 | 250 | 250 | 60 | 0 | 1.5 | DMAB | 1.5 | Se | 39.512 | OLA | 1 | Bi(NO3)3 | [12 empty] | 22.77 | sphere
ZnS-1 | 170 | 320 | 75 | ? | 42 | ZnCl2 | 126.4 | TOPO | 547.086 | OLA | 50.4 | S | [12 empty] | 9.82 | Irregular shape
CH6NPbBr3 | 25 | 25 | 5 | 0 | 47.319 | toluene | 0.121 | OCT | 3.151 | OA | 0.03 | PbBr2 | 0.03 | MABr | 1.937 | DMF | [8 empty] | 10 | sphere
InP | 200 | 200 | 30 | 0 | 0.8 | InAc3 | 0.551 | (TMS)3P | 34.375 | ODE | 3.018 | OCT | 3.08 | MA | [10 empty] | 5.87 | triangle
Ag | 100 | 100 | 60 | 0 | 0.0147 | AgNO3 | 2777.469 | H2O | 0.034 | Na-CIT | 5e-06 | LAA | 0.003 | NaCl | [10 empty] | 23.06 | sphere
PbSe | 160 | 160 | 60 | 0 | 5 | PbCl2 | 5 | Se | 120.3125 | ODE | 5.015 | OLA | 5.605 | TOP | 22.214 | OA | [8 empty] | 19.98 | sphere
PbSe | 160 | 160 | 10 | 0 | 3 | PbO | 3 | Se | 46.875 | ODE | 13.312 | OLA | 3.363 | TOP | 13.328 | OA | [8 empty] | 7.95 | sphere
PbSe | 220 | 220 | 40 | 0 | 5 | PbO | 5 | Se | 120.1875 | ODE | 5.015 | OLA | 5.605 | TOP | 22.214 | OA | [8 empty] | 14.7 | cube
CuFeS2 | 210 | 255 | 120 | 0 | 0.175 | Cu(acac)2 | 0.25 | Fe(acac)3 | 0.25 | DPDS | 28.874 | OLA | 1.575 | OA | [10 empty] | 23.46 | Irregular shape
PbSe | 180 | 180 | 10 | 0 | 5 | PbO | 5 | Se | 46.875 | ODE | 5.015 | OLA | 5.605 | TOP | 66.673 | OA | [8 empty] | 14.68 | sphere
Ag2Se | 160 | 150 | 5 | 0 | 4 | AgNO3 | 4 | Se | 40 | ODE | 20.04 | ODA | 17.94 | TOP | 20.17 | OA | [8 empty] | 6.5 | sphere
CH6NPbBr3 | 25 | 25 | 0.0167 | 0 | 0.1 | MABr | 0.1 | PbBr2 | 0.0905 | OCT | 47.319 | toluene | 5.357 | OA | 12.916 | DMF | [8 empty] | 5.53 | sphere
Cs2SnI6 | 100 | 100 | 0.017 | 0 | 0.0125 | Cs2CO3 | 0.187 | SnI4 | 31.875 | ODE | 0.039 | OA | [12 empty] | 17.4 | Irregular shape
Cu3P | 25 | 280 | 0.0167 | 9.9 | 0.5 | CuCl | 5.6 | OLA | 7.21 | TOA | 0.7 | (NEt2)3P | [12 empty] | 11 | sphere
ZnSe | 300 | 250 | 10 | 0 | 0.49 | ZnSA2 | 5.0658 | Se | 34.375 | ODE | 0.557 | ODA | 1.121 | TOP | [10 empty] | 5.2 | sphere
SnS | 120 | 120 | 0.083 | 0 | 1.968 | SnCl2 | 18.905 | OA | 15.625 | ODE | 6.0787 | OLA | 0.948 | (TMS)2S | [10 empty] | 6.8 | sphere
ZnSe | 25 | 295 | 60 | ? | 0.2 | ZnSA2 | 0.4 | Se | 81.25 | ODE | [14 empty] | 5.8 | Irregular shape
Pd4Se | 25 | 250 | 10 | 25 | 0.33 | Pd(acac)2 | 2.242 | TOP | 0.33 | SeO2 | 6.25 | ODE | 24.315 | OLA | [10 empty] | 4.6 | sphere
Ru | 25 | 25 | 300 | 0 | 0.49 | RuCl3 | 342.522 | ethanol | 9.7 | HS | 0.49 | NaBH4 | [12 empty] | 19.23 | Irregular shape
Cu | 80 | 80 | 60 | 0 | 0.04 | CuSO4 | 3586.274 | EG | 0.1 | PVP | 0.32 | LAA | [12 empty] | 3 | sphere
CsPbBr3-2 | 170 | 170 | 0.067 | 0 | 0.03 | Cs2CO3 | 0.188 | PbBr2 | 16.778125 | ODE | 1.52 | OLA | 1.672 | OA | [10 empty] | 10.97 | cube
PbSe | 220 | 220 | 5 | 0 | 5 | PbO | 5 | Se | 46.875 | ODE | 5.015 | OLA | 5.605 | TOP | 22.214 | OA | [8 empty] | 19.88 | sphere
SnS-2 | 100 | 100 | 10 | 0 | 1 | SnCl2 | 0.5 | TTA | 12.5 | ODE | 7.598 | OLA | 6.726 | TOP | 7.1 | OA | [8 empty] | 11.9 | sphere
CsPbBr3-2 | 157 | 157 | 0.017 | 0 | 0.0625 | Cs2CO3 | 0.18 | PbBr2 | 18.75 | ODE | 3.04 | OLA | 3.347 | OA | [10 empty] | 7.45 | cube
CdTe-1 | 100 | 100 | 10 | 0 | 1.4 | CdCl2 | 1 | TeO2 | 30.39 | OLA | 8.35 | DT | [12 empty] | 2.2 | sphere
PbSe | 160 | 160 | 20 | 0 | 5 | PbO | 5 | Se | 46.875 | ODE | 5.015 | OLA | 5.605 | TOP | 66.673 | OA | [8 empty] | 11.55 | sphere
SnTe | 150 | 150 | 1.5 | 0 | 0.4 | Sn[N(SiMe3)2]2 | 0.4 | Te | 54.6875 | ODE | 7.598 | OLA | 0.897 | TOP | [10 empty] | 8.96 | sphere
CuSbS2 | 250 | 250 | 5 | 0 | 0.45 | CuCl | 0.45 | SbCl3 | 1 | S | 30.394 | OLA | [12 empty] | 14.5 | Irregular shape
Cu2S | 200 | 190 | 5 | 0 | 0.25 | CuSA2 | 0.25 | DT | 15.625 | ODE | [14 empty] | 6.58 | sphere
PbSe | 140 | 140 | 1.5 | 0 | 1 | PbO | 0.25 | (TMS)2Se | 52.09375 | ODE | 2.5 | OA | [12 empty] | 2.29 | sphere
Cs3Cu2Cl5 | 120 | 120 | 0.5 | 0 | 0.1 | CuCl | 0.166 | InCl3 | 3.905 | OA | 3.0394 | OLA | 18.002 | ODE | 0.0753 | Cs2CO3 | [8 empty] | 16.34 | sphere
Cu2S | 160 | 200 | 300 | 0 | 0.4 | CuAc | 4.1751 | DT | 93.75 | ODE | 2.586 | TOPO | [12 empty] | 18.23 | hexagon
Cs3Cu2I5 | 180 | 180 | 0.5 | 0 | 0.8 | CuI | 55.966 | ODE | 5.958 | OA | 3.0394 | OLA | 0.8 | Cs2CO3 | 0.6 | ZnI2 | [8 empty] | 18.64 | cube
PbSe | 140 | 140 | 10 | 0 | 5 | PbO | 5 | Se | 120.1875 | ODE | 5.015 | OLA | 5.605 | TOP | 22.214 | OA | [8 empty] | 6.05 | sphere
Cu2S | 160 | 220 | 210 | 0 | 0.4 | CuAc | 4.1751 | DT | 93.75 | ODE | 2.586 | TOPO | [12 empty] | 16.9 | hexagon
Ag2Se | 110 | 110 | 15 | 0 | 1.92 | AgAc | 1 | SeO2 | 25 | ODE | 12.157 | OLA | 8.35 | DT | [10 empty] | 6.73 | sphere
Cs3Cu2Cl5 | 150 | 150 | 0.167 | 0 | 0.4 | CuCl | 3.0394 | OLA | 3.299 | OA | 33.603 | ODE | 0.047 | Cs2CO3 | [10 empty] | 29.3 | Irregular shape
Cu2S | 160 | 200 | 60 | 0 | 0.4 | CuAc2 | 2.5 | TOPO | 62.5 | ODE | 4 | DT | [12 empty] | 5.97 | sphere
Cu | 100 | 100 | 360 | 0 | 277.469 | H2O | 0.373 | HDA | 0.139 | GLU | 0.0615 | Cu(NO3)2 | 0.00031 | Na2PdCl4 | [10 empty] | 29.11 | Irregular shape
Cu7S4 | 50 | 185 | 60 | 6.75 | 10.101 | CuCl | 23.403 | OLA | 10.3125 | ODE | 5 | S | [12 empty] | 7.17 | sphere
SnTe | 160 | 130 | 1.5 | 0 | 0.4 | Sn[N(SiMe3)2]2 | 0.73 | Te | 18.75 | ODE | 42.551 | OLA | 2.242 | TOP | [10 empty] | 6.32 | sphere